## ms_full_features_datasetMS多
C | Mn | Si | Cr | Ni | Mo | V | Co | Al | W | Cu | Nb | Ti | B | N | VEC | Delta_r | Delta_S_mix | CE | MS-1 | MS-2 | MS-3 | MS-4 | MS-5 | MS-6 | MS-7 | MS-8 | MS-9 | Ms
0.72 | 0.02 | 3.87 | 0.01 | 3.4 | 0.21 | 0 | 0.01 | 1.39 | 0 | 0 | 0 | 0 | 0 | 0 | 5.826087 | 0.1752511 | 7.799688 | 0.3666667 | 411.977 | 402.89 | 412.97 | 418.9 | 430.755 | 411.34 | 436.2 | 438.25 | 404 | 412
0.3 | 0.7 | 0.2 | 0 | 0 | 0 | 0 | 0 | 0 | 0 | 0 | 0 | 0 | 0 | 0 | 5.75 | 0.1861094 | 7.978237 | 0.4166667 | 390.827 | 383.33 | 392.32 | 395.1 | 410.39 | 393.69 | 418.9 | 421.5 | 374 | 393
0.38 | 0.7 | 0.2 | 0 | 0 | 0 | 0 | 0 | 0 | 0 | 0 | 0 | 0 | 0 | 0 | 5.640625 | 0.199879 | 8.153065 | 0.4966667 | 356.987 | 352.034 | 359.28 | 357.02 | 377.806 | 365.45 | 391.22 | 394.7 | 326 | 358
0.4 | 0.7 | 0.2 | 0 | 0 | 0 | 0 | 0 | 0 | 0 | 0 | 0 | 0 | 0 | 0 | 5.615385 | 0.2027759 | 8.180655 | 0.5166667 | 348.527 | 344.21 | 351.02 | 347.5 | 369.66 | 358.39 | 384.3 | 388 | 314 | 356
0.44 | 0.81 | 0.28 | 0.14 | 0.15 | 0.04 | 0 | 0 | 0 | 0 | 0.12 | 0 | 0 | 0 | 0 | 6.287879 | 0.1788361 | 13.36911 | 0.629 | 323.6126 | 318.261 | 325.907 | 319.06 | 340.289 | 332.808 | 359.42 | 363.25 | 290 | 318
0.51 | 0.3 | 0.75 | 0 | 0 | 0 | 0 | 0 | 0 | 0 | 0 | 0 | 0 | 0 | 0 | 4.576923 | 0.1931349 | 8.60216 | 0.56 | 314.153 | 318.498 | 313.625 | 308.34 | 335.962 | 317.18 | 361.84 | 367.15 | 248 | 345
0.52 | 0.7 | 0.2 | 0 | 0 | 0 | 0 | 0 | 0 | 0 | 0 | 0 | 0 | 0 | 0 | 5.478873 | 0.2167599 | 8.252726 | 0.6366667 | 297.767 | 297.266 | 301.46 | 290.38 | 320.784 | 316.03 | 342.78 | 347.8 | 242 | 243
0.56 | 0.3 | 0.75 | 0 | 0 | 0 | 0 | 0 | 0 | 0 | 0 | 0 | 0 | 0 | 0 | 4.559006 | 0.1975743 | 8.615518 | 0.61 | 293.003 | 298.938 | 292.975 | 284.54 | 315.597 | 299.53 | 344.54 | 350.4 | 218 | 320
0.6 | 0.72 | 0.2 | 0.17 | 0.2 | 0.03 | 0 | 0 | 0 | 0 | 0.12 | 0 | 0 | 0 | 0 | 6.254902 | 0.201427 | 13.45756 | 0.7813333 | 257.4936 | 257.99 | 261.99 | 244.72 | 277.583 | 279.137 | 306.17 | 311.9 | 194 | 270
0.61 | 0.3 | 0.75 | 0 | 0 | 0 | 0 | 0 | 0 | 0 | 0 | 0 | 0 | 0 | 0 | 4.542169 | 0.2014454 | 8.613461 | 0.66 | 271.853 | 279.378 | 272.325 | 260.74 | 295.232 | 281.88 | 327.24 | 333.65 | 188 | 305
0.68 | 0.7 | 0 | 0 | 0 | 0 | 0 | 0 | 0 | 0 | 0 | 0 | 0 | 0 | 0 | 5.521739 | 0.2442048 | 5.761952 | 0.7966667 | 230.087 | 234.674 | 236.88 | 214.22 | 257.076 | 263.95 | 287.42 | 294.2 | 146 | 260
0.75 | 0.7 | 0.33 | 0 | 0 | 0 | 0 | 0 | 0 | 0 | 0 | 0 | 0 | 0 | 0 | 5.179775 | 0.2246167 | 8.676754 | 0.8666667 | 200.477 | 207.29 | 205.495 | 180.9 | 226.156 | 231.98 | 263.2 | 270.75 | 104 | 237
0.86 | 0.6 | 0.2 | 0 | 0 | 0 | 0 | 0 | 0 | 0 | 0 | 0 | 0 | 0 | 0 | 5.084337 | 0.2395005 | 8.010528 | 0.96 | 156.986 | 168.588 | 164.08 | 131.84 | 186.082 | 198.44 | 229.04 | 237.9 | 38 | 215
0.96 | 0.6 | 0.2 | 0 | 0 | 0 | 0 | 0 | 0 | 0 | 0 | 0 | 0 | 0 | 0 | 5.022727 | 0.2417175 | 7.853538 | 1.06 | 114.686 | 129.468 | 122.78 | 84.24 | 145.352 | 163.14 | 194.44 | 204.4 | -22 | 196
0.28 | 1.2 | 0.2 | 0 | 0 | 0 | 0 | 0 | 0 | 0 | 0 | 0 | 0 | 0 | 0 | 6.142857 | 0.1564674 | 6.587388 | 0.48 | 384.092 | 369.504 | 385.38 | 388.12 | 399.636 | 388.6 | 406.32 | 408.2 | 386 | 370
0.36 | 1.2 | 0.2 | 0 | 0 | 0 | 0 | 0 | 0 | 0 | 0 | 0 | 0 | 0 | 0 | 6.045455 | 0.1715657 | 6.924468 | 0.56 | 350.252 | 338.208 | 352.34 | 350.04 | 367.052 | 360.36 | 378.64 | 381.4 | 338 | 349
0.15 | 1.4 | 0.25 | 0 | 0 | 0 | 0 | 0 | 0 | 0 | 0 | 0.08 | 0 | 0 | 0 | 6.276596 | 0.1176807 | 6.849894 | 0.3833333 | 433.004 | 411.7 | 432.615 | 443.4 | 444.66 | 428.53 | 443.5 | 443.75 | 464 | 408
0.19 | 1.5 | 0.2 | 0 | 0 | 0 | 0 | 0 | 0 | 0 | 0 | 0 | 0 | 0 | 0 | 6.380952 | 0.1240211 | 5.421076 | 0.44 | 413.045 | 391.722 | 413.43 | 421.06 | 424.953 | 413.08 | 425.76 | 426.35 | 440 | 399
0.28 | 1.5 | 0.2 | 0 | 0 | 0 | 0 | 0 | 0 | 0 | 0 | 0 | 0 | 0 | 0 | 6.272727 | 0.1452451 | 5.973702 | 0.53 | 374.975 | 356.514 | 376.26 | 378.22 | 388.296 | 381.31 | 394.62 | 396.2 | 386 | 360
0.36 | 1.5 | 0.2 | 0 | 0 | 0 | 0 | 0 | 0 | 0 | 0 | 0 | 0 | 0 | 0 | 6.184466 | 0.1600357 | 6.337442 | 0.61 | 341.135 | 325.218 | 343.22 | 340.14 | 355.712 | 353.07 | 366.94 | 369.4 | 338 | 334
0.3 | 1.8 | 0.15 | 0 | 0 | 0 | 0 | 0 | 0 | 0 | 0 | 0 | 0 | 0 | 0 | 6.4 | 0.1413769 | 5.218742 | 0.6 | 357.398 | 335.7 | 359.255 | 358.8 | 369.175 | 368.06 | 376 | 377.5 | 374 | 349
0.38 | 1.8 | 0.25 | 0 | 0 | 0 | 0 | 0 | 0 | 0 | 0 | 0 | 0 | 0 | 0 | 6.222222 | 0.1520992 | 6.205786 | 0.68 | 323.558 | 304.404 | 325.465 | 320.72 | 335.861 | 337.62 | 348.32 | 350.7 | 326 | 325
0.46 | 1.8 | 0.25 | 0 | 0 | 0 | 0 | 0 | 0 | 0 | 0 | 0 | 0 | 0 | 0 | 6.151394 | 0.163494 | 6.477867 | 0.76 | 289.718 | 273.108 | 292.425 | 282.64 | 303.277 | 309.38 | 320.64 | 323.9 | 278 | 290
0.42 | 1.15 | 0.2 | 0 | 0 | 0 | 0 | 0 | 0 | 0 | 0 | 0 | 0 | 0 | 0 | 5.949153 | 0.1830842 | 7.215544 | 0.6116667 | 326.3915 | 316.901 | 329.08 | 323.13 | 344.504 | 340.395 | 359.83 | 363.3 | 302 | 320
0.44 | 1.5 | 0.2 | 0 | 0 | 0 | 0 | 0 | 0 | 0 | 0 | 0 | 0 | 0 | 0 | 6.102804 | 0.1722126 | 6.616413 | 0.69 | 307.295 | 293.922 | 310.18 | 302.06 | 323.128 | 324.83 | 339.26 | 342.6 | 290 | 300
0.27 | 1.55 | 0.2 | 0 | 0 | 0.28 | 0 | 0 | 0 | 0 | 0 | 0 | 0 | 0 | 0 | 6.265217 | 0.1403484 | 8.199172 | 0.5843333 | 375.5967 | 358.261 | 376.77 | 375.45 | 389.219 | 376.401 | 394.73 | 394.75 | 392 | 375
0.3 | 1.55 | 0.2 | 0 | 0 | 0.28 | 0 | 0 | 0 | 0 | 0 | 0 | 0 | 0 | 0 | 6.236052 | 0.1461553 | 8.317881 | 0.6143333 | 362.9067 | 346.525 | 364.38 | 361.17 | 377 | 365.811 | 384.35 | 384.7 | 374 | 355
0.32 | 1.5 | 0.18 | 0 | 0 | 0.27 | 0 | 0 | 0 | 0 | 0 | 0 | 0 | 0 | 0 | 6.220264 | 0.1520871 | 8.348813 | 0.624 | 356.0408 | 340.866 | 357.865 | 353.51 | 370.935 | 360.664 | 379.43 | 380.1 | 362 | 350
0.35 | 1.55 | 0.2 | 0 | 0 | 0.28 | 0 | 0 | 0 | 0 | 0 | 0 | 0 | 0 | 0 | 6.189076 | 0.1549513 | 8.489222 | 0.6643333 | 341.7567 | 326.965 | 343.73 | 337.37 | 356.635 | 348.161 | 367.05 | 367.95 | 344 | 335
0.37 | 1.5 | 0.18 | 0 | 0 | 0.27 | 0 | 0 | 0 | 0 | 0 | 0 | 0 | 0 | 0 | 6.172414 | 0.1605838 | 8.508574 | 0.674 | 334.8908 | 321.306 | 337.215 | 329.71 | 350.57 | 343.014 | 362.13 | 363.35 | 332 | 330
0.38 | 1.5 | 0.25 | 0 | 0 | 0.45 | 0 | 0 | 0 | 0 | 0 | 0 | 0 | 0 | 0 | 6.093023 | 0.1580074 | 9.379619 | 0.72 | 329.318 | 317.394 | 331.21 | 321.17 | 345.176 | 333.3 | 357.77 | 358.2 | 326 | 330
0.22 | 1.1 | 0.21 | 0.6 | 0.18 | 0.08 | 0 | 0 | 0 | 0.3 | 0 | 0 | 0 | 0 | 0 | 6.356877 | 0.1191954 | 13.5876 | 0.5513333 | 401.446 | 383.662 | 402.079 | 405.04 | 412.031 | 396.192 | 415.52 | 416.44 | 422 | 422
0.16 | 1.15 | 0.25 | 0.95 | 0 | 0 | 0 | 0 | 0 | 0 | 0 | 0 | 0 | 0 | 0 | 6.131474 | 0.1011316 | 9.399453 | 0.5416667 | 424.8385 | 403.223 | 424.59 | 430.74 | 431.227 | 414.26 | 430.79 | 431.4 | 458 | 390
0.2 | 1.25 | 0.25 | 1.15 | 0.15 | 0.02 | 0 | 0 | 0 | 0 | 0 | 0 | 0 | 0 | 0 | 6.31457 | 0.1030055 | 10.81781 | 0.6523333 | 399.6488 | 376.735 | 399.805 | 402.03 | 404.18 | 391.059 | 406.4 | 407.25 | 434 | 380
0.19 | 1.6 | 0.2 | 0 | 0.55 | 0.25 | 0 | 0 | 0 | 0 | 0 | 0 | 0 | 0 | 0 | 7.082437 | 0.108412 | 10.20167 | 0.5433333 | 398.4115 | 375.402 | 398.78 | 403.16 | 409.323 | 394.685 | 411.26 | 410.5 | 440 | 420
0.27 | 1.35 | 0.24 | 0.45 | 0.75 | 0.2 | 0 | 0 | 0 | 0 | 0 | 0 | 0 | 0 | 0 | 7.021472 | 0.1166167 | 12.8543 | 0.675 | 363.541 | 343.281 | 364.43 | 363.33 | 373.312 | 361.505 | 381.18 | 381.8 | 392 | 355
0.33 | 1.35 | 0.24 | 0.45 | 0.75 | 0.2 | 0 | 0 | 0 | 0 | 0 | 0 | 0 | 0 | 0 | 6.966867 | 0.1265003 | 12.98208 | 0.735 | 338.161 | 319.809 | 339.65 | 334.77 | 348.874 | 340.325 | 360.42 | 361.7 | 356 | 333
0.37 | 1.35 | 0.24 | 0.45 | 0.75 | 0.2 | 0 | 0 | 0 | 0 | 0 | 0 | 0 | 0 | 0 | 6.931548 | 0.1324456 | 13.05085 | 0.775 | 321.241 | 304.161 | 323.13 | 315.73 | 332.582 | 326.205 | 346.58 | 348.3 | 332 | 320
0.38 | 1.4 | 0.25 | 0.5 | 0.75 | 0.2 | 0 | 0 | 0 | 0 | 0 | 0 | 0 | 0 | 0 | 6.902299 | 0.131869 | 13.06132 | 0.8033333 | 314.8845 | 297.274 | 316.8 | 308.47 | 325.556 | 320.355 | 340.17 | 341.95 | 326 | 300
0.43 | 1.35 | 0.24 | 0.45 | 0.75 | 0.2 | 0 | 0 | 0 | 0 | 0 | 0 | 0 | 0 | 0 | 6.880117 | 0.1405762 | 13.13374 | 0.835 | 295.861 | 280.689 | 298.35 | 287.17 | 308.144 | 305.025 | 325.82 | 328.2 | 296 | 295
0.4 | 0.85 | 1.75 | 0 | 0 | 0 | 0 | 0 | 0 | 0 | 0 | 0 | 0 | 0 | 0 | 4.85 | 0.1340026 | 7.818393 | 0.5416667 | 343.9685 | 337.715 | 334.835 | 342.55 | 352.675 | 320.645 | 378.45 | 382 | 314 | 340
0.54 | 0.85 | 1.9 | 0.1 | 0.16 | 0.02 | 0 | 0 | 0 | 0 | 0 | 0 | 0 | 0 | 0 | 5.05042 | 0.1428557 | 10.23794 | 0.7163333 | 280.5549 | 277.839 | 271.698 | 271.07 | 289.368 | 262.871 | 325.19 | 330.18 | 230 | 288
0.59 | 0.85 | 1.9 | 0 | 0 | 0 | 0 | 0 | 0 | 0 | 0 | 0 | 0 | 0 | 0 | 4.763473 | 0.1507845 | 8.109547 | 0.7316667 | 263.5985 | 263.387 | 255.24 | 252.11 | 274.193 | 250.275 | 312.71 | 318.35 | 200 | 262
0.62 | 0.85 | 1.9 | 0 | 0 | 0 | 0 | 0 | 0 | 0 | 0 | 0 | 0 | 0 | 0 | 4.756677 | 0.1534387 | 8.164143 | 0.7616667 | 250.9085 | 251.651 | 242.85 | 237.83 | 261.974 | 239.685 | 302.33 | 308.3 | 182 | 252
0.55 | 0.75 | 1.5 | 0.7 | 0 | 0 | 0 | 0 | 0 | 0 | 0 | 0 | 0 | 0 | 0 | 5.042857 | 0.1488434 | 10.85741 | 0.815 | 275.0595 | 272.025 | 269.33 | 262.55 | 283.325 | 263.235 | 316.45 | 321.75 | 224 | 278
0.6 | 0.85 | 1.9 | 0.3 | 0 | 0.25 | 0 | 0 | 0 | 0 | 0 | 0 | 0 | 0 | 0 | 4.935897 | 0.1515736 | 11.17207 | 0.8516667 | 253.8615 | 254.615 | 245.605 | 237 | 263.055 | 234.985 | 302 | 306.5 | 194 | 251
0.17 | 0.6 | 0.25 | 0 | 0 | 0.3 | 0 | 0 | 0 | 0 | 0 | 0 | 0 | 0 | 0 | 5.818182 | 0.1523872 | 10.59385 | 0.33 | 446.618 | 438.516 | 446.425 | 453.98 | 465.404 | 433.17 | 466.28 | 466.05 | 452 | 453
0.24 | 0.9 | 0.3 | 0 | 0 | 0.23 | 0 | 0 | 0 | 0 | 0 | 0 | 0 | 0 | 0 | 5.892216 | 0.1548411 | 9.921864 | 0.436 | 408.4132 | 398.142 | 408.545 | 412.23 | 425.503 | 401.876 | 430.71 | 431.3 | 410 | 408
0.32 | 0.8 | 0.3 | 0 | 0 | 0.26 | 0 | 0 | 0 | 0 | 0 | 0 | 0 | 0 | 0 | 5.738095 | 0.1757895 | 10.52185 | 0.5053333 | 377.3884 | 371.176 | 378.32 | 376.82 | 396.564 | 375.292 | 406.78 | 408.2 | 362 | 374
0.4 | 0.8 | 0.3 | 0 | 0 | 0.26 | 0 | 0 | 0 | 0 | 0 | 0 | 0 | 0 | 0 | 5.659091 | 0.1891376 | 10.63537 | 0.5853333 | 343.5484 | 339.88 | 345.28 | 338.74 | 363.98 | 347.052 | 379.1 | 381.4 | 314 | 329
0.48 | 0.8 | 0.25 | 0 | 0 | 0.26 | 0 | 0 | 0 | 0 | 0 | 0 | 0 | 0 | 0 | 5.631285 | 0.2029426 | 10.54252 | 0.6653333 | 309.7084 | 308.584 | 312.615 | 300.66 | 331.761 | 319.912 | 351.42 | 354.6 | 266 | 320
0.22 | 0.6 | 0.25 | 0 | 0 | 0.5 | 0 | 0 | 0 | 0 | 0 | 0 | 0 | 0 | 0 | 5.783439 | 0.1614281 | 10.80788 | 0.42 | 423.976 | 418.956 | 424.275 | 425.98 | 444.139 | 410.36 | 447.98 | 447.3 | 422 | 408
0.38 | 0.8 | 0.3 | 0 | 0 | 0.53 | 0 | 0 | 0 | 0 | 0 | 0 | 0 | 0 | 0 | 5.721393 | 0.1808736 | 10.94935 | 0.6193333 | 349.9942 | 347.704 | 351.515 | 342.59 | 370.911 | 347.146 | 384.67 | 385.4 | 326 | 333
0.55 | 0.65 | 0.2 | 0 | 0.65 | 0 | 0 | 0 | 0 | 0 | 0 | 0 | 0 | 0 | 0 | 6.853659 | 0.1895561 | 10.87831 | 0.7016667 | 275.098 | 273.525 | 279.085 | 266.7 | 297.78 | 295.41 | 323.3 | 328.7 | 224 | 275
0.36 | 0.8 | 0.2 | 0 | 0.85 | 0 | 0 | 0 | 0 | 0 | 0 | 0 | 0 | 0 | 0 | 7.393665 | 0.1521124 | 10.37877 | 0.55 | 347.3715 | 336.998 | 349.455 | 348.79 | 365.597 | 355.375 | 379.79 | 382.95 | 338 | 360
0.43 | 0.8 | 0.2 | 0 | 0.85 | 0 | 0 | 0 | 0 | 0 | 0 | 0 | 0 | 0 | 0 | 7.289474 | 0.1625822 | 10.50398 | 0.62 | 317.7615 | 309.614 | 320.545 | 315.47 | 337.086 | 330.665 | 355.57 | 359.5 | 296 | 338
0.16 | 0.6 | 0.25 | 0.2 | 1.5 | 0.05 | 0 | 0 | 0 | 0 | 0 | 0 | 0 | 0 | 0 | 8.094203 | 0.09538153 | 10.87988 | 0.41 | 423.75 | 406.488 | 423.46 | 435.09 | 437.392 | 413.66 | 441.49 | 442.4 | 458 | 372
0.3 | 0.51 | 0.32 | 0.07 | 3.03 | 0 | 0 | 0 | 0.032 | 0 | 0 | 0 | 0.009 | 0 | 0 | 8.640131 | 0.1026314 | 8.272736 | 0.601 | 342.1506 | 324.369 | 342.718 | 348.67 | 356.225 | 342.009 | 372.44 | 376.19 | 374 | 338
0.1 | 0.53 | 0.26 | 0.05 | 3.65 | 0 | 0 | 0 | 0.045 | 0 | 0.07 | 0 | 0 | 0 | 0 | 9.108395 | 0.05960089 | 6.985169 | 0.4463333 | 415.4178 | 388.551 | 414.428 | 433.01 | 424.238 | 402.532 | 429.63 | 431.55 | 494 | 460
0.33 | 0.74 | 0.23 | 0.07 | 3.47 | 0.11 | 0 | 0 | 0 | 0 | 0 | 0 | 0 | 0 | 0 | 8.727273 | 0.1006492 | 8.323074 | 0.7206667 | 313.8667 | 293.082 | 315.398 | 317.01 | 326.894 | 317.36 | 346.02 | 348.36 | 356 | 320
0.4 | 0.62 | 0.26 | 0.23 | 3.45 | 0.1 | 0 | 0 | 0 | 0 | 0 | 0 | 0 | 0 | 0 | 8.588933 | 0.1089055 | 9.058555 | 0.7993333 | 286.3895 | 268.738 | 288.404 | 285.48 | 299.967 | 292.678 | 323.67 | 326.95 | 314 | 281
0.1 | 0.4 | 0.2 | 0 | 4.8 | 0 | 0 | 0 | 0 | 0 | 0 | 0 | 0 | 0 | 0 | 9.454545 | 0.05252072 | 4.18031 | 0.4866667 | 399.632 | 369.92 | 399.08 | 418.6 | 409.59 | 388.54 | 418.2 | 418.9 | 494 | 409
0.09 | 0.45 | 0.25 | 0.1 | 9 | 0.04 | 0 | 0 | 0.03 | 0 | 0 | 0 | 0 | 0 | 0 | 9.582329 | 0.03932 | 3.761028 | 0.793 | 326.5321 | 278.487 | 325.465 | 347.77 | 327.348 | 314.293 | 345.21 | 346.45 | 500 | 339
0.16 | 1.4 | 0.25 | 0.2 | 1.5 | 0.05 | 0 | 0 | 0 | 0 | 0 | 0 | 0 | 0 | 0 | 7.848315 | 0.08500605 | 10.63199 | 0.5433333 | 399.438 | 371.848 | 399.14 | 408.69 | 407.152 | 394.22 | 410.29 | 410.4 | 458 | 354
0.17 | 0.55 | 0.2 | 0.2 | 1.8 | 0.25 | 0 | 0 | 0 | 0 | 0 | 0 | 0 | 0 | 0 | 8.211356 | 0.09649569 | 11.06707 | 0.4716667 | 414.2405 | 398.201 | 414.415 | 422.68 | 428.824 | 402.095 | 433.88 | 433.95 | 452 | 432
0.24 | 0.55 | 0.2 | 0.2 | 1.8 | 0.25 | 0 | 0 | 0 | 0 | 0 | 0 | 0 | 0 | 0 | 8.12037 | 0.110741 | 11.32272 | 0.5416667 | 384.6305 | 370.817 | 385.505 | 389.36 | 400.313 | 377.385 | 409.66 | 410.5 | 410 | 379
0.4 | 0.48 | 0.15 | 0.15 | 1.75 | 0.25 | 0 | 0 | 0 | 0 | 0 | 0 | 0 | 0 | 0 | 8.006289 | 0.1400412 | 11.33132 | 0.6766667 | 320.5693 | 313.156 | 323.418 | 317.21 | 340.121 | 325.456 | 358.88 | 361.55 | 314 | 318
0.18 | 0.47 | 0.27 | 0.18 | 3.33 | 0.23 | 0 | 0 | 0 | 0 | 0 | 0 | 0 | 0 | 0 | 8.766094 | 0.08121405 | 8.616672 | 0.5623333 | 385.768 | 364.723 | 385.503 | 395.31 | 397.915 | 373.37 | 408.03 | 408.39 | 446 | 391
0.1 | 0.4 | 0.2 | 0 | 5 | 0.2 | 0 | 0 | 0 | 0 | 0 | 0 | 0 | 0 | 0 | 9.355932 | 0.05557006 | 5.16536 | 0.54 | 394.602 | 365.56 | 394.04 | 411 | 404.79 | 379.92 | 413.8 | 413.5 | 494 | 398
0.15 | 0.8 | 0.2 | 0.63 | 0.85 | 0.05 | 0 | 0 | 0 | 0 | 0 | 0 | 0 | 0 | 0 | 7.30597 | 0.09514188 | 12.42747 | 0.476 | 428.1803 | 408.944 | 428.187 | 436.99 | 438.431 | 417.064 | 439.6 | 440.2 | 464 | 428
0.16 | 0.8 | 0.2 | 0.85 | 1.15 | 0.05 | 0 | 0 | 0 | 0 | 0 | 0 | 0 | 0 | 0 | 7.457944 | 0.08982846 | 12.08132 | 0.55 | 415.9725 | 394.928 | 416.085 | 423.39 | 424.152 | 404.45 | 426.64 | 427.35 | 458 | 417
0.35 | 0.75 | 0.23 | 0.65 | 1.3 | 0 | 0 | 0 | 0 | 0 | 0 | 0 | 0 | 0 | 0 | 7.460366 | 0.1259037 | 12.05603 | 0.6916667 | 337.2695 | 322.735 | 339.05 | 336.5 | 349.696 | 340.17 | 364.55 | 367.65 | 344 | 332
0.4 | 0.75 | 0.23 | 0.65 | 1.3 | 0 | 0 | 0 | 0 | 0 | 0 | 0 | 0 | 0 | 0 | 7.408408 | 0.1330454 | 12.14677 | 0.7416667 | 316.1195 | 303.175 | 318.4 | 312.7 | 329.331 | 322.52 | 347.25 | 350.9 | 314 | 312
0.14 | 0.5 | 0.25 | 1.55 | 1.55 | 0 | 0 | 0 | 0 | 0 | 0 | 0 | 0 | 0 | 0 | 7.483709 | 0.07570414 | 10.6918 | 0.6366667 | 418.3485 | 395.682 | 417.915 | 425.16 | 421.838 | 399.68 | 424.71 | 425.75 | 470 | 421
0.15 | 0.75 | 0.25 | 0.95 | 1.45 | 0 | 0 | 0 | 0 | 0 | 0 | 0 | 0 | 0 | 0 | 7.619718 | 0.08210886 | 11.36917 | 0.5616667 | 415.574 | 392.845 | 415.215 | 424.05 | 422.145 | 402.425 | 425.2 | 426.1 | 464 | 430
0.16 | 0.5 | 0.31 | 1.95 | 2.02 | 0.03 | 0 | 0 | 0.03 | 0 | 0 | 0 | 0 | 0 | 0 | 7.51 | 0.07399822 | 10.87124 | 0.774 | 396.4944 | 371.132 | 395.821 | 400.22 | 396.034 | 375.315 | 400.75 | 402.76 | 458 | 452
0.32 | 0.57 | 0.2 | 1.15 | 3 | 0 | 0 | 0 | 0 | 0 | 0 | 0 | 0 | 0 | 0 | 8.200382 | 0.09607092 | 9.883943 | 0.845 | 319.2867 | 297.105 | 320.997 | 319.32 | 325.888 | 317.534 | 343.05 | 346 | 362 | 308
0.12 | 0.5 | 0.2 | 0.9 | 3.25 | 0 | 0 | 0 | 0 | 0 | 0 | 0 | 0 | 0 | 0 | 8.587525 | 0.06211837 | 8.62529 | 0.6 | 404.6265 | 376.976 | 404.325 | 416.83 | 410.069 | 389.935 | 415.73 | 416.55 | 482 | 399
0.15 | 0.4 | 0.15 | 1.15 | 4.1 | 0 | 0 | 0 | 0 | 0 | 0 | 0 | 0 | 0 | 0 | 8.722689 | 0.06290903 | 7.826418 | 0.72 | 376.904 | 346.99 | 377.28 | 387.15 | 380.47 | 363.745 | 389.8 | 391.05 | 464 | 391
0.3 | 0.5 | 0.2 | 1.25 | 4.1 | 0 | 0 | 0 | 0 | 0 | 0 | 0 | 0 | 0 | 0 | 8.503937 | 0.0846817 | 8.776658 | 0.9066667 | 309.201 | 282.36 | 310.705 | 310.75 | 313.25 | 305.495 | 332 | 334.8 | 374 | 301
0.15 | 0.8 | 0.2 | 0.5 | 0.55 | 0.2 | 0 | 0 | 0 | 0 | 0 | 0 | 0 | 0 | 0 | 6.958333 | 0.1045973 | 13.45263 | 0.46 | 433.9465 | 417.59 | 433.945 | 441.15 | 446.18 | 420.685 | 446.55 | 446.4 | 464 | 434
0.24 | 0.8 | 0.2 | 0.5 | 0.55 | 0.2 | 0 | 0 | 0 | 0 | 0 | 0 | 0 | 0 | 0 | 6.851406 | 0.1261868 | 13.729 | 0.55 | 395.8765 | 382.382 | 396.775 | 398.31 | 409.523 | 388.915 | 415.41 | 416.25 | 410 | 398
0.3 | 0.8 | 0.25 | 0.5 | 0.55 | 0.2 | 0 | 0 | 0 | 0 | 0 | 0 | 0 | 0 | 0 | 6.730769 | 0.1366303 | 13.96714 | 0.61 | 370.4965 | 358.91 | 371.62 | 369.75 | 384.72 | 366.635 | 394.65 | 396.15 | 374 | 351
0.41 | 0.85 | 0.25 | 0.5 | 0.55 | 0.25 | 0 | 0 | 0 | 0 | 0 | 0 | 0 | 0 | 0 | 6.615658 | 0.152456 | 14.12929 | 0.7383333 | 322.074 | 313.713 | 324.295 | 314.69 | 337.802 | 325.3 | 354.39 | 356.8 | 308 | 321
0.48 | 0.75 | 0.34 | 0.58 | 0.6 | 0.2 | 0 | 0 | 0 | 0 | 0 | 0 | 0 | 0 | 0 | 6.511864 | 0.1586424 | 14.29025 | 0.801 | 294.0203 | 288.273 | 296.272 | 283.51 | 310.08 | 300.049 | 331.87 | 335.4 | 266 | 318
0.6 | 0.85 | 0.25 | 0.5 | 0.55 | 0.2 | 0 | 0 | 0 | 0 | 0 | 0 | 0 | 0 | 0 | 6.457627 | 0.1752861 | 14.03461 | 0.9183333 | 242.077 | 239.385 | 246.2 | 225.3 | 260.64 | 259.52 | 288.9 | 293.65 | 194 | 241
0.4 | 0.65 | 0.25 | 0.75 | 0.85 | 0.25 | 0 | 0 | 0 | 0 | 0 | 0 | 0 | 0 | 0 | 6.873016 | 0.1425479 | 14.00947 | 0.765 | 324.04 | 315.695 | 326.17 | 316.7 | 338.635 | 324.075 | 355.55 | 358.05 | 314 | 319
0.36 | 0.65 | 0.25 | 1.05 | 1.05 | 0.22 | 0 | 0 | 0 | 0 | 0 | 0 | 0 | 0 | 0 | 7.013966 | 0.1273392 | 13.4483 | 0.7923333 | 334.0038 | 322.123 | 335.745 | 327.87 | 345.222 | 330.199 | 360.14 | 362.35 | 338 | 341
0.16 | 0.8 | 0.2 | 1.05 | 1.4 | 0.15 | 0 | 0 | 0 | 0 | 0 | 0 | 0 | 0 | 0 | 7.510638 | 0.08534632 | 12.24039 | 0.6266667 | 408.376 | 386.238 | 408.49 | 413.64 | 414.867 | 394.005 | 417.89 | 418.1 | 458 | 416
0.16 | 0.5 | 0.25 | 1.65 | 1.55 | 0.2 | 0 | 0 | 0 | 0 | 0 | 0 | 0 | 0 | 0 | 7.364269 | 0.08127974 | 11.76559 | 0.7166667 | 407.1825 | 386.238 | 406.945 | 409.74 | 410.812 | 385.69 | 414.79 | 415.05 | 458 | 401
0.36 | 0.7 | 0.25 | 1.5 | 1.5 | 0.25 | 0 | 0 | 0 | 0 | 0 | 0 | 0 | 0 | 0 | 7.201754 | 0.1136456 | 12.7868 | 0.9266667 | 318.837 | 302.858 | 320.59 | 310.29 | 325.512 | 312.46 | 341.39 | 343.4 | 338 | 321
0.4 | 0.6 | 0.25 | 1.2 | 1.5 | 0.15 | 0 | 0 | 0 | 0 | 0 | 0 | 0 | 0 | 0 | 7.292683 | 0.1237039 | 12.69855 | 0.87 | 309.344 | 296.4 | 311.49 | 301.75 | 319.39 | 308.66 | 337.95 | 341 | 314 | 317
0.4 | 0.6 | 0.25 | 1.2 | 1.5 | 0.3 | 0 | 0 | 0 | 0 | 0 | 0 | 0 | 0 | 0 | 7.247059 | 0.1238629 | 13.11303 | 0.9 | 308.225 | 296.4 | 310.365 | 298.6 | 318.715 | 304.79 | 337.2 | 339.5 | 314 | 301
0.16 | 0.8 | 0.2 | 1.05 | 1.8 | 0.15 | 0 | 0 | 0 | 0 | 0 | 0 | 0 | 0 | 0 | 7.75 | 0.08113829 | 11.78965 | 0.6533333 | 401.3 | 377.518 | 401.41 | 406.84 | 407.067 | 387.085 | 411.09 | 411.3 | 458 | 400
0.41 | 0.7 | 0.25 | 0.8 | 1.8 | 0.25 | 0 | 0 | 0 | 0 | 0 | 0 | 0 | 0 | 0 | 7.562945 | 0.1245887 | 12.79801 | 0.8566667 | 300.878 | 288.098 | 303.1 | 293.29 | 313.157 | 302.01 | 332.99 | 335.55 | 308 | 301
0.17 | 0.6 | 0.2 | 1.55 | 2 | 0.2 | 0 | 0 | 0 | 0 | 0 | 0 | 0 | 0 | 0 | 7.665254 | 0.07939335 | 11.46777 | 0.7533333 | 393.167 | 369.806 | 393.395 | 395.73 | 396.529 | 374.815 | 401.78 | 402.05 | 452 | 402
0.3 | 0.48 | 0.25 | 2 | 2 | 0.4 | 0 | 0 | 0 | 0 | 0 | 0 | 0 | 0 | 0 | 7.359116 | 0.0980221 | 12.00589 | 0.9933333 | 334.8688 | 316.856 | 336.033 | 325.96 | 337.941 | 317.616 | 351.48 | 352.3 | 374 | 342
0.31 | 0.6 | 0.25 | 0.65 | 2.55 | 0.55 | 0 | 0 | 0 | 0 | 0 | 0 | 0 | 0 | 0 | 7.971487 | 0.105732 | 11.93943 | 0.82 | 332.5325 | 317.628 | 333.73 | 327.69 | 344.662 | 321.68 | 360.24 | 360.3 | 368 | 329
0.4 | 0.6 | 0.25 | 0.65 | 2.55 | 0.55 | 0 | 0 | 0 | 0 | 0 | 0 | 0 | 0 | 0 | 7.9 | 0.1168377 | 12.11941 | 0.91 | 294.4625 | 282.42 | 296.56 | 284.85 | 308.005 | 289.91 | 329.1 | 330.15 | 314 | 275
0.31 | 0.55 | 0.25 | 1.05 | 3 | 0.28 | 0 | 0 | 0 | 0 | 0 | 0 | 0 | 0 | 0 | 8.101103 | 0.09713214 | 11.09854 | 0.8676667 | 323.2497 | 303.503 | 324.47 | 320.56 | 331.072 | 314.996 | 347.89 | 349.35 | 368 | 314
0.12 | 0.53 | 0.28 | 0.58 | 3.2 | 0.2 | 0 | 0 | 0 | 0 | 0 | 0 | 0 | 0 | 0 | 8.551935 | 0.06696219 | 9.611474 | 0.5776667 | 406.9921 | 381.951 | 406.07 | 417.93 | 414.762 | 388.815 | 420.81 | 420.6 | 482 | 441
0.13 | 0.5 | 0.2 | 0.85 | 3.4 | 0.18 | 0 | 0 | 0 | 0 | 0 | 0 | 0 | 0 | 0 | 8.555133 | 0.06629597 | 9.407698 | 0.646 | 397.0072 | 370.604 | 396.795 | 406.59 | 403.251 | 380.051 | 409.82 | 409.85 | 476 | 417
0.15 | 0.4 | 0.25 | 1.15 | 4.1 | 0.2 | 0 | 0 | 0 | 0 | 0 | 0 | 0 | 0 | 0 | 8.56 | 0.06536538 | 9.08209 | 0.76 | 375.412 | 346.99 | 375.03 | 382.95 | 378.84 | 356.385 | 388.8 | 389.05 | 464 | 372
0.3 | 0.6 | 0.25 | 1.25 | 4.1 | 0.3 | 0 | 0 | 0 | 0 | 0 | 0 | 0 | 0 | 0 | 8.338235 | 0.08599025 | 10.20489 | 0.9833333 | 303.924 | 278.03 | 305.04 | 301.15 | 307.755 | 294.225 | 326.6 | 327.8 | 374 | 304
0.34 | 0.5 | 0.2 | 1.8 | 4 | 0.35 | 0 | 0 | 0 | 0 | 0 | 0 | 0 | 0 | 0 | 8.144645 | 0.08911795 | 10.38747 | 1.12 | 284.762 | 259.982 | 286.675 | 276.71 | 286.443 | 274.34 | 307.11 | 308.6 | 350 | 277
0.38 | 0.7 | 0.25 | 0.5 | 0 | 0 | 0 | 0 | 0 | 0 | 0 | 0 | 0 | 0 | 0 | 5.693989 | 0.1734206 | 10.97811 | 0.5966667 | 350.917 | 343.934 | 352.855 | 348.52 | 367.541 | 355.5 | 381.22 | 384.7 | 326 | 353
0.46 | 0.7 | 0.25 | 0.5 | 0 | 0 | 0 | 0 | 0 | 0 | 0 | 0 | 0 | 0 | 0 | 5.623037 | 0.1850061 | 11.03886 | 0.6766667 | 317.077 | 312.638 | 319.815 | 310.44 | 334.957 | 327.26 | 353.54 | 357.9 | 278 | 312
0.59 | 0.6 | 0.25 | 0.65 | 0.2 | 0 | 0 | 0 | 0 | 0 | 0 | 0 | 0 | 0 | 0 | 5.877729 | 0.1900168 | 12.57502 | 0.8333333 | 259.767 | 259.322 | 263.81 | 245.91 | 278.918 | 277.685 | 306.06 | 311.95 | 200 | 256
0.2 | 0.8 | 0.2 | 0.8 | 0 | 0 | 0 | 0 | 0 | 0 | 0 | 0 | 0 | 0 | 0 | 6 | 0.1246628 | 9.923171 | 0.4933333 | 420.376 | 405.16 | 420.9 | 425.8 | 431.5 | 412.4 | 433.6 | 435 | 434 | 414
0.6 | 0.85 | 0.25 | 0.75 | 0 | 0 | 0 | 0 | 0 | 0 | 0 | 0 | 0 | 0 | 0 | 5.653061 | 0.1870066 | 10.8672 | 0.8916667 | 250.2635 | 247.325 | 254.41 | 234.6 | 267.315 | 269.77 | 294.25 | 300 | 194 | 265
0.2 | 0.75 | 0.3 | 0.95 | 0 | 0 | 0 | 0 | 0 | 0 | 0 | 0 | 0 | 0 | 0 | 5.886364 | 0.1196282 | 10.13619 | 0.515 | 420.0745 | 404.895 | 419.855 | 424.9 | 429.69 | 408.76 | 432.55 | 434 | 434 | 414
0.3 | 0.7 | 0.2 | 1.05 | 0 | 0 | 0 | 0 | 0 | 0 | 0 | 0 | 0 | 0 | 0 | 5.866667 | 0.1426121 | 9.999396 | 0.6266667 | 378.08 | 366.32 | 379.615 | 377.25 | 389.6 | 375.105 | 397.9 | 400.5 | 374 | 366
0.39 | 0.7 | 0.2 | 1.05 | 0 | 0 | 0 | 0 | 0 | 0 | 0 | 0 | 0 | 0 | 0 | 5.794872 | 0.158034 | 10.22164 | 0.7166667 | 340.01 | 331.112 | 342.445 | 334.41 | 352.943 | 343.335 | 366.76 | 370.35 | 320 | 335
0.5 | 0.75 | 0.35 | 1.2 | 0 | 0 | 0 | 0 | 0 | 0 | 0 | 0 | 0 | 0 | 0 | 5.660714 | 0.1627847 | 10.67138 | 0.865 | 290.1395 | 283.485 | 292.555 | 277.85 | 302.185 | 297.335 | 323.75 | 328.5 | 254 | 281
0.07 | 0.5 | 0.4 | 13 | 0.2 | 0 | 0 | 0 | 0 | 0 | 0 | 0 | 0 | 0 | 0 | 6.025406 | 0.03150637 | 3.193734 | 2.766667 | 332.837 | 267.006 | 331.05 | 286.78 | 248.869 | 241.78 | 242.88 | 243.15 | 512 | 342
0.14 | 0.55 | 0.25 | 0.6 | 0 | 0.55 | 0 | 0 | 0 | 0 | 0 | 0 | 0 | 0 | 0 | 5.889952 | 0.1168426 | 12.43766 | 0.4616667 | 451.6785 | 442.697 | 451.2 | 454.46 | 466.508 | 427.905 | 465.36 | 463.6 | 470 | 421
0.2 | 0.75 | 0.25 | 0.4 | 0 | 0.45 | 0 | 0 | 0 | 0 | 0 | 0 | 0 | 0 | 0 | 5.926829 | 0.1345649 | 12.49793 | 0.495 | 423.3945 | 413.805 | 423.51 | 424.8 | 438.92 | 407.985 | 441.3 | 440.5 | 434 | 420
0.12 | 0.45 | 0.3 | 0.85 | 0.16 | 0.6 | 0 | 0 | 0 | 0 | 0 | 0 | 0 | 0 | 0 | 6.100806 | 0.1026751 | 13.29329 | 0.4956667 | 456.9391 | 447.313 | 455.893 | 459.26 | 469.774 | 427.812 | 468.21 | 466.08 | 482 | 465
0.27 | 0.6 | 0.13 | 0.74 | 0.19 | 0.55 | 0 | 0 | 0 | 0 | 0 | 0 | 0 | 0 | 0 | 6.225806 | 0.1399171 | 13.56018 | 0.6406667 | 390.1083 | 383.266 | 391.833 | 385.32 | 406.068 | 377.675 | 412.4 | 412.02 | 392 | 424
0.6 | 0.85 | 0.25 | 0.8 | 0 | 0.3 | 0 | 0 | 0 | 0 | 0 | 0 | 0 | 0 | 0 | 5.696429 | 0.1832974 | 12.51213 | 0.9616667 | 247.4185 | 246.515 | 251.555 | 227.45 | 264.975 | 261.145 | 291.75 | 296 | 194 | 249
0.18 | 0.75 | 0.25 | 1 | 0 | 0.2 | 0 | 0 | 0 | 0 | 0 | 0 | 0 | 0 | 0 | 5.953782 | 0.1145698 | 11.37616 | 0.545 | 426.4355 | 411.909 | 426.385 | 429.37 | 436.311 | 410.875 | 437.47 | 437.7 | 446 | 410
0.26 | 0.7 | 0.25 | 1.05 | 0 | 0.22 | 0 | 0 | 0 | 0 | 0 | 0 | 0 | 0 | 0 | 5.870968 | 0.1325934 | 11.66925 | 0.6306667 | 393.3588 | 381.968 | 394.11 | 391.67 | 404.537 | 382.449 | 410.64 | 411.7 | 398 | 392
0.3 | 0.5 | 0.25 | 1 | 0 | 0.2 | 0 | 0 | 0 | 0 | 0 | 0 | 0 | 0 | 0 | 5.733333 | 0.147799 | 11.82738 | 0.6233333 | 383.273 | 375.79 | 384.425 | 380.5 | 396.885 | 374.59 | 405.7 | 407.5 | 374 | 376
0.34 | 0.65 | 0.25 | 1.05 | 0 | 0.25 | 0 | 0 | 0 | 0 | 0 | 0 | 0 | 0 | 0 | 5.791339 | 0.1484194 | 11.96829 | 0.7083333 | 360.8145 | 352.837 | 362.365 | 354.61 | 373.708 | 354.65 | 384.76 | 386.6 | 350 | 357
0.36 | 0.8 | 0.25 | 1 | 0 | 0.2 | 0 | 0 | 0 | 0 | 0 | 0 | 0 | 0 | 0 | 5.83908 | 0.1491875 | 11.84562 | 0.7333333 | 348.776 | 339.328 | 350.525 | 342.04 | 361.107 | 346.12 | 373.24 | 375.4 | 338 | 347
0.4 | 0.85 | 0.2 | 1.05 | 0 | 0.3 | 0 | 0 | 0 | 0 | 0 | 0 | 0 | 0 | 0 | 5.875 | 0.1530166 | 11.93487 | 0.8116667 | 328.9835 | 320.705 | 331.505 | 318.4 | 341.85 | 328.42 | 355.95 | 358 | 314 | 355
0.46 | 0.85 | 0.25 | 1 | 0 | 0.2 | 0 | 0 | 0 | 0 | 0 | 0 | 0 | 0 | 0 | 5.793478 | 0.1621764 | 11.94638 | 0.8416667 | 304.9565 | 298.043 | 307.705 | 292.79 | 318.487 | 309.605 | 336.69 | 339.9 | 278 | 306
0.5 | 0.85 | 0.25 | 1 | 0 | 0.22 | 0 | 0 | 0 | 0 | 0 | 0 | 0 | 0 | 0 | 5.769504 | 0.1670524 | 12.05234 | 0.8856667 | 287.8873 | 282.395 | 291.035 | 273.33 | 302.105 | 294.969 | 322.75 | 326.3 | 254 | 287
0.15 | 0.6 | 0.3 | 1.25 | 0 | 0.5 | 0 | 0 | 0 | 0 | 0 | 0 | 0 | 0 | 0 | 5.892857 | 0.1034457 | 11.58863 | 0.6 | 438.411 | 426.09 | 437.685 | 438.05 | 447.535 | 411.845 | 447.2 | 445.75 | 464 | 421
0.35 | 0.55 | 0.27 | 1.23 | 0.14 | 0.51 | 0 | 0 | 0 | 0 | 0 | 0 | 0 | 0 | 0 | 5.957377 | 0.1416202 | 13.12517 | 0.799 | 353.0221 | 347.287 | 354.519 | 342.25 | 365.805 | 340.794 | 377.92 | 378.67 | 344 | 377
0.37 | 0.85 | 0.25 | 1.15 | 0 | 0.2 | 0 | 0 | 0 | 0 | 0 | 0 | 0 | 0 | 0 | 5.861702 | 0.1455513 | 11.60819 | 0.7816667 | 341.2055 | 330.821 | 343.06 | 333.08 | 352.174 | 338.72 | 364.83 | 367.05 | 332 | 341
0.42 | 0.85 | 0.25 | 1.15 | 0 | 0.2 | 0 | 0 | 0 | 0 | 0 | 0 | 0 | 0 | 0 | 5.829268 | 0.152845 | 11.69204 | 0.8316667 | 320.0555 | 311.261 | 322.41 | 309.28 | 331.809 | 321.07 | 347.53 | 350.3 | 302 | 317
0.14 | 0.46 | 0.23 | 2.28 | 0.21 | 1.05 | 0 | 0 | 0 | 0 | 0 | 0 | 0 | 0 | 0 | 6.128146 | 0.08535946 | 11.05854 | 0.8966667 | 426.5735 | 414.8 | 426.291 | 414.8 | 430.447 | 384.263 | 429.2 | 425.03 | 470 | 421
0.2 | 0.5 | 0.25 | 3.1 | 0 | 0.52 | 0 | 0 | 0 | 0 | 0 | 0 | 0 | 0 | 0 | 5.912473 | 0.09077627 | 8.717703 | 1.007333 | 397.6918 | 380.89 | 397.915 | 385.68 | 394.595 | 364.464 | 396.7 | 395.8 | 434 | 422
0.28 | 0.5 | 0.25 | 3.1 | 0 | 0.52 | 0 | 0 | 0 | 0 | 0 | 0 | 0 | 0 | 0 | 5.87957 | 0.1040202 | 8.991109 | 1.087333 | 363.8518 | 349.594 | 364.875 | 347.6 | 362.011 | 336.224 | 369.02 | 369 | 386 | 394
0.32 | 0.55 | 0.25 | 3.05 | 0.3 | 0.4 | 0 | 0 | 0 | 0 | 0 | 0 | 0 | 0 | 0 | 6.125257 | 0.1066865 | 10.3732 | 1.121667 | 341.6075 | 326.051 | 343.03 | 325.18 | 339.509 | 319.68 | 349.73 | 350.7 | 362 | 341
0.17 | 0.6 | 0.14 | 3.25 | 0 | 0.55 | 0 | 0 | 0 | 0 | 0 | 0 | 0 | 0 | 0 | 5.995754 | 0.08285682 | 8.26139 | 1.03 | 405.298 | 385.866 | 406.05 | 393.48 | 400.732 | 371.615 | 400.03 | 398.55 | 452 | 403
0.26 | 0.6 | 0.14 | 3.25 | 0 | 0.55 | 0 | 0 | 0 | 0 | 0 | 0 | 0 | 0 | 0 | 5.958333 | 0.09864416 | 8.590316 | 1.12 | 367.228 | 350.658 | 368.88 | 350.64 | 364.075 | 339.845 | 368.89 | 368.4 | 398 | 361
0.14 | 0.45 | 0.26 | 4.66 | 0.13 | 0.56 | 0 | 0 | 0 | 0 | 0 | 0 | 0 | 0 | 0 | 6.027419 | 0.0678625 | 7.663824 | 1.267667 | 403.0548 | 378.421 | 402.663 | 386.32 | 387.247 | 355.746 | 385.8 | 384.09 | 470 | 448
0.28 | 0.5 | 0.25 | 5 | 0 | 0.55 | 0 | 0 | 0 | 0 | 0 | 0 | 0 | 0 | 0 | 5.914894 | 0.08763627 | 7.237662 | 1.473333 | 340.562 | 318.814 | 341.66 | 314.67 | 324.256 | 301.82 | 330.87 | 330.7 | 386 | 418
0.12 | 0.7 | 0.3 | 9 | 0 | 1 | 0 | 0 | 0 | 0 | 0 | 0 | 0 | 0 | 0 | 5.98741 | 0.05076231 | 5.888228 | 2.236667 | 350.247 | 307.946 | 349.51 | 306.78 | 300.274 | 269.93 | 296.18 | 291.8 | 482 | 328
0.12 | 0.55 | 0.25 | 0.4 | 0.15 | 0.6 | 0.25 | 0 | 0 | 0 | 0 | 0 | 0 | 0 | 0 | 6.068966 | 0.1064698 | 15.00249 | 0.4716667 | 459.54 | 450.491 | 458.85 | 463.78 | 475.464 | 434.62 | 464.73 | 460 | 482 | 421
0.22 | 0.6 | 0.3 | 1.15 | 0.13 | 0.6 | 0.22 | 0 | 0 | 0 | 0 | 0 | 0 | 0 | 0 | 5.956522 | 0.1151197 | 14.22755 | 0.7226667 | 406.9693 | 397.492 | 406.934 | 402.12 | 418.019 | 384.076 | 414.57 | 411.19 | 422 | 432
0.37 | 0.62 | 0.29 | 1.19 | 0.13 | 0.59 | 0.22 | 0 | 0 | 0 | 0 | 0 | 0 | 0 | 0 | 5.882698 | 0.1393688 | 14.40678 | 0.882 | 342.5005 | 337.298 | 344.042 | 329.59 | 355.494 | 330.41 | 361.14 | 359.44 | 332 | 341
0.3 | 0.6 | 0.25 | 2.5 | 0.3 | 0.2 | 0.18 | 0 | 0 | 0 | 0 | 0 | 0 | 0 | 0 | 6.120092 | 0.1083104 | 11.63803 | 0.996 | 356.717 | 340.62 | 357.925 | 346.6 | 357.555 | 340.42 | 360.4 | 360.3 | 374 | 357
0.39 | 0.6 | 0.15 | 3.25 | 0 | 0.95 | 0.2 | 0 | 0 | 0 | 0 | 0 | 0 | 0 | 0 | 5.877256 | 0.1135239 | 10.47913 | 1.37 | 309.254 | 299.802 | 312.115 | 280.36 | 309.253 | 283.415 | 314.91 | 311.85 | 320 | 304
0.5 | 0.75 | 0.25 | 0.95 | 0.15 | 0.05 | 0.2 | 0 | 0 | 0 | 0 | 0 | 0 | 0 | 0 | 5.877193 | 0.1642712 | 13.70713 | 0.875 | 290.148 | 284.265 | 293.3 | 278.5 | 304.715 | 300.075 | 318.95 | 321.45 | 254 | 313
0.33 | 0.65 | 0.3 | 1.15 | 0 | 0.2 | 0 | 0 | 1 | 0 | 0 | 0 | 0 | 0 | 0 | 5.00551 | 0.1395819 | 13.39432 | 0.7083333 | 364.2035 | 355.129 | 365.285 | 358.72 | 375.661 | 356.6 | 356.47 | 388.45 | 356 | 350
0.31 | 0.55 | 0.3 | 1.6 | 0 | 0.2 | 0 | 0 | 1.1 | 0 | 0 | 0 | 0 | 0 | 0 | 5.022167 | 0.1296869 | 12.71041 | 0.7616667 | 370.2395 | 359.993 | 371.14 | 363.89 | 378.677 | 358.125 | 355.29 | 390.15 | 368 | 357
0.39 | 0.55 | 0.3 | 1.6 | 0 | 0.2 | 0 | 0 | 1.1 | 0 | 0 | 0 | 0 | 0 | 0 | 5.002415 | 0.1406698 | 12.86049 | 0.8416667 | 336.3995 | 328.697 | 338.1 | 325.81 | 346.093 | 329.885 | 327.61 | 363.35 | 320 | 325
0.42 | 0.65 | 0.3 | 1.65 | 0 | 0.33 | 0 | 0 | 1 | 0 | 0 | 0 | 0 | 0 | 0 | 5.128736 | 0.1410523 | 13.26493 | 0.9243333 | 319.0937 | 311.821 | 321.09 | 304.65 | 328.519 | 312.626 | 314.68 | 347 | 302 | 317
0.22 | 1.25 | 0.25 | 0.33 | 0 | 0 | 0 | 0 | 0 | 0 | 0 | 0 | 0 | 0 | 0 | 6.15122 | 0.128316 | 9.077195 | 0.4943333 | 403.9463 | 385.465 | 404.272 | 409.42 | 415.285 | 401.624 | 418.53 | 419.7 | 422 | 350
0.22 | 1.498 | 0.226 | 0.33 | 0.037 | 0.195 | 0 | 0 | 0.054 | 0 | 0 | 0 | 0 | 0 | 0 | 6.23125 | 0.1219398 | 11.15402 | 0.5771333 | 394.30035 | 373.92 | 394.7954 | 396.512 | 404.4868 | 390.4545 | 405.634 | 407.201 | 422 | 400
0.18 | 1.36 | 0.21 | 0.26 | 0.91 | 0.37 | 0.057 | 0 | 0.048 | 0 | 0 | 0 | 0 | 0 | 0 | 7.1838 | 0.1001509 | 13.4222 | 0.6047333 | 399.5151 | 377.646 | 399.713 | 402.78 | 409.687 | 389.901 | 408.725 | 408.365 | 446 | 400
0.2 | 1.55 | 0.26 | 0.39 | 0 | 0 | 0 | 0 | 0.005 | 0 | 0 | 0.11 | 0 | 0 | 0 | 6.200795 | 0.1177136 | 9.748262 | 0.5363333 | 402.5609 | 379.327 | 402.611 | 408.02 | 410.83 | 400.112 | 412.4 | 413.2 | 434 | 350
0.45 | 0.59 | 0.28 | 0.05 | 0.06 | 0 | 0 | 0 | 0 | 0 | 0.14 | 0 | 0 | 0 | 0 | 6.044586 | 0.1966178 | 12.33383 | 0.5716667 | 329.0515 | 327.295 | 331.447 | 325.46 | 347.839 | 338.652 | 367.87 | 372.23 | 284 | 400
0.26 | 1.48 | 0.28 | 0.02 | 0.08 | 0.01 | 0 | 0 | 0 | 0 | 0.14 | 0 | 0 | 0 | 0 | 6.625551 | 0.1320929 | 9.482186 | 0.5273333 | 382.3102 | 363.136 | 382.795 | 386.49 | 391.743 | 384.022 | 399.11 | 400.44 | 398 | 400
0.36 | 1.59 | 0.26 | 0 | 0 | 0 | 0 | 0 | 0 | 0 | 0 | 0 | 0 | 0 | 0 | 6.158371 | 0.1548633 | 6.52032 | 0.625 | 338.3999 | 321.321 | 340.034 | 337.17 | 351.872 | 349.563 | 363.43 | 365.8 | 338 | 320
0.34 | 0.49 | 0.3 | 1.16 | 4.3 | 0 | 0 | 0 | 0 | 0 | 0 | 0 | 0 | 0 | 0 | 8.490137 | 0.0882955 | 8.905837 | 0.9403333 | 290.1395 | 264.243 | 291.288 | 290.17 | 294.488 | 287.551 | 316.95 | 320.2 | 350 | 300
0.12 | 0.52 | 0.22 | 0.86 | 4.15 | 0 | 0 | 0 | 0 | 0 | 0 | 0 | 0 | 0 | 0 | 8.800681 | 0.05719511 | 7.847221 | 0.6553333 | 388.5833 | 357.138 | 388.121 | 401.55 | 392.409 | 374.147 | 400.45 | 401.25 | 482 | 378
0.2 | 0.8 | 0.27 | 0.49 | 0.58 | 0.18 | 0 | 0 | 0 | 0 | 0 | 0 | 0 | 0 | 0 | 6.865079 | 0.1155537 | 13.71547 | 0.506 | 412.5364 | 397.538 | 412.51 | 417.43 | 425.007 | 401.669 | 429.04 | 429.54 | 434 | 398
0.53 | 0.62 | 0.25 | 1.23 | 0 | 0 | 0.27 | 0 | 0 | 0 | 0 | 0 | 0 | 0 | 0 | 5.582759 | 0.1674369 | 11.94348 | 0.9333333 | 281.036 | 276.892 | 284.504 | 267.35 | 295.016 | 291.573 | 308.39 | 310.9 | 236 | 300
0.55 | 0.58 | 0.43 | 0.79 | 0.2 | 0.42 | 0 | 0 | 0.025 | 0 | 0.19 | 0 | 0 | 0 | 0 | 6.092622 | 0.1684042 | 15.60356 | 0.9146667 | 272.462 | 273.568 | 274.744 | 254.41 | 286.095 | 273.554 | 313.13 | 317.25 | 224 | 275
0.95 | 0.5 | 0.24 | 4.9 | 0.26 | 1.03 | 0 | 0 | 0.02 | 0 | 0.22 | 0 | 0 | 0 | 0 | 6.024631 | 0.1406061 | 10.94301 | 2.251333 | 50.1858 | 52.662 | 58.033 | -17.05 | 41.678 | 48.724 | 91.43 | 96.83 | -16 | 200
1.62 | 0.4 | 0.48 | 12.44 | 0 | 0.8 | 0.83 | 0 | 0 | 0 | 0 | 0 | 0 | 0 | 0 | 5.720579 | 0.1268002 | 7.743049 | 4.500667 | -315.4056 | -321.592 | -302.344 | -451.6 | -367.862 | -311.968 | -307.97 | -302.85 | -418 | 225
0.54 | 0.53 | 0.36 | 1.02 | 3.14 | 0.34 | 0 | 0 | 0 | 0 | 0 | 0 | 0 | 0 | 0 | 7.903879 | 0.120291 | 11.70171 | 1.109667 | 224.0075 | 211.827 | 226.698 | 208.61 | 234.94 | 228.433 | 267.01 | 270.72 | 230 | 250
0.7 | 1.91 | 0.35 | 0.98 | 0 | 1.4 | 0 | 0 | 0 | 0 | 0 | 0 | 0 | 0 | 0 | 5.964419 | 0.1534962 | 12.26173 | 1.494333 | 162.5139 | 158.581 | 166.853 | 118.71 | 174.933 | 166.321 | 206.71 | 205.5 | 134 | 198
0.9 | 1.07 | 0.3 | 0.49 | 0 | 0 | 0 | 0 | 0 | 0.63 | 0 | 0 | 0 | 0 | 0 | 5.60767 | 0.2030019 | 12.66195 | 1.176333 | 119.8341 | 124.651 | 126.593 | 88.96 | 141.592 | 162.026 | 187.07 | 195.9 | 14 | 200
0.85 | 1.98 | 0.4 | 0.46 | 0 | 0 | 0.14 | 0 | 0 | 0 | 0 | 0 | 0 | 0 | 0 | 5.827676 | 0.1796916 | 10.69696 | 1.3 | 113.6934 | 105.294 | 119.192 | 83.24 | 127.423 | 155.894 | 164.58 | 170.55 | 44 | 200
0.545 | 0.46 | 0.26 | 1.16 | 4.12 | 0.48 | 0 | 0 | 0 | 0.8 | 0 | 0 | 0 | 0 | 0 | 7.959105 | 0.1113726 | 12.39093 | 1.224333 | 203.9396 | 189.27 | 207.421 | 186.56 | 213.7675 | 207.525 | 247.85 | 250.985 | 227 | 200
0.31 | 0.32 | 0.41 | 2.36 | 0.31 | 0.22 | 0.32 | 0 | 0.013 | 8.59 | 0.16 | 0 | 0 | 0 | 0 | 6.043111 | 0.07599987 | 9.835419 | 0.9746667 | 362.3697 | 350.882 | 362.474 | 352.87 | 362.105 | 340.731 | 363.5 | 362.68 | 368 | 400
0.325 | 0.54 | 0.22 | 1.03 | 0 | 0.63 | 0.17 | 0 | 0 | 0 | 0 | 0 | 0 | 0 | 0 | 5.753002 | 0.1423644 | 13.43835 | 0.781 | 367.9104 | 363.792 | 369.521 | 357.74 | 382.8805 | 353.828 | 386.79 | 384.975 | 359 | 350
0.64 | 0.39 | 0.67 | 1.2 | 0 | 0 | 0 | 0 | 0 | 1.68 | 0 | 0 | 0 | 0 | 0 | 5.5131 | 0.1592594 | 12.34428 | 0.945 | 241.8599 | 244.305 | 243.279 | 223.09 | 256.435 | 249.623 | 289.35 | 296 | 170 | 272
0.37 | 0.34 | 0.94 | 4.8 | 0 | 1.34 | 1.19 | 0 | 0 | 0 | 0 | 0 | 0 | 0 | 0 | 5.613586 | 0.09371174 | 11.45757 | 1.892667 | 303.889 | 293.774 | 300.674 | 263.92 | 289.015 | 241.916 | 264.37 | 249.5 | 332 | 348
1.42 | 0.43 | 0.38 | 4.42 | 0 | 0.7 | 4.55 | 4.97 | 0 | 12.99 | 0 | 0 | 0 | 0 | 0 | 6.24079 | 0.09918249 | 13.13148 | 3.425667 | -133.6085 | -114.727 | -122.114 | -218.95 | -127.56 | -95.363 | -209.24 | -243.05 | -298 | 235
1.19 | 0.31 | 0.29 | 4.54 | 0 | 5.1 | 3.29 | 12.27 | 0 | 7.92 | 0 | 0 | 0 | 0 | 0 | 6.884274 | 0.08834914 | 13.88305 | 3.827667 | -66.9525 | -21.499 | -57.253 | -199.95 | -50.864 | -124.921 | -105.28 | -150.9 | -160 | 210
0.2 | 0.7 | 0.57 | 1.18 | 0.23 | 1.15 | 0.27 | 0 | 0 | 0 | 0 | 0 | 0 | 0 | 0 | 5.955814 | 0.103136 | 14.50024 | 0.852 | 406.1541 | 398.32 | 403.871 | 394.58 | 415.395 | 366.315 | 410.79 | 403.84 | 434 | 350
1.16 | 0.3 | 0.57 | 1.79 | 0.71 | 0.27 | 0 | 0 | 0 | 1.3 | 0 | 0 | 0 | 0 | 0 | 5.947541 | 0.1784864 | 14.65641 | 1.669333 | 2.8983 | 19.742 | 10.274 | -49.23 | 22.029 | 40.758 | 87.72 | 98.83 | -142 | 150
0.345 | 0.42 | 0.43 | 1.36 | 3.43 | 0.23 | 0 | 0 | 0.041 | 0 | 0.19 | 0 | 0 | 0 | 0 | 8.081446 | 0.09455422 | 11.92405 | 0.9743333 | 301.3983 | 281.044 | 301.63 | 296.66 | 302.2235 | 288.741 | 324.46 | 327.915 | 347 | 300
0.67 | 1.09 | 0.31 | 1.7 | 0.75 | 0.36 | 0 | 0 | 0 | 0 | 0.04 | 0 | 0 | 0 | 0 | 6.473577 | 0.1473944 | 13.83432 | 1.316333 | 185.8738 | 177.809 | 190.284 | 156.9 | 193.419 | 198.522 | 226.72 | 231.2 | 152 | 215
0.14 | 0.68 | 0.67 | 17.98 | 2.95 | 0.06 | 0 | 0.1 | 0.04 | 0 | 0.1 | 0 | 0 | 0 | 0 | 6.507923 | 0.03624972 | 6.361316 | 4.064667 | 188.2045 | 91.202 | 185.26 | 114.85 | 57.034 | 68.717 | 62.79 | 64.55 | 470 | 240
1.485 | 0.8 | 0.46 | 1.24 | 0.4 | 0.55 | 0 | 0 | 0 | 0 | 0 | 0 | 0 | 0 | 0 | 5.698075 | 0.2114468 | 13.9074 | 2.003 | -139.6996 | -113.38 | -128.284 | -211.69 | -112.7655 | -75.823 | -29.36 | -16.575 | -337 | 150
0.29 | 0.52 | 0.32 | 0.77 | 1.34 | 0.25 | 0.19 | 0 | 0 | 0 | 0 | 0 | 0 | 0 | 0 | 7.214674 | 0.1157809 | 14.29997 | 0.708 | 365.6098 | 353.35 | 366.112 | 364.68 | 377.89 | 355.693 | 383.3 | 382.82 | 380 | 425
0.145 | 0.27 | 0.01 | 0 | 9.12 | 0 | 0 | 4.07 | 0 | 0 | 0 | 0 | 0 | 0 | 0 | 9.573265 | 0.03956938 | 6.325337 | 0.798 | 308.1269 | 263.769 | 309.408 | 328.03 | 313.3225 | 305.258 | 334.26 | 335.585 | 467 | 350
0.315 | 0.14 | 0.01 | 0 | 9.12 | 0 | 0 | 0 | 0 | 0 | 0 | 0 | 0 | 0 | 0 | 9.752739 | 0.06854898 | 1.899353 | 0.9463333 | 240.1676 | 202.894 | 243.15 | 251.4 | 248.9955 | 248.407 | 280.51 | 283.835 | 365 | 242
0.325 | 0.13 | 0.15 | 0 | 9.05 | 0 | 0 | 4.07 | 0 | 0 | 0 | 0 | 0 | 0 | 0 | 9.467395 | 0.05883077 | 6.794162 | 0.95 | 237.4798 | 200.941 | 239.513 | 248.16 | 245.6435 | 243.251 | 278.63 | 282.075 | 359 | 260
0.09 | 0.45 | 0.4 | 12.3 | 0.18 | 0 | 0 | 0 | 0 | 0 | 0 | 0 | 0 | 0 | 0 | 6.014158 | 0.03577771 | 3.241026 | 2.637 | 334.7483 | 273.123 | 333.134 | 291.15 | 256.863 | 248.671 | 252.25 | 252.79 | 500 | 325
0.37 | 0.58 | 0.41 | 16.2 | 0.53 | 1.1 | 0 | 0 | 0 | 0 | 0 | 0 | 0 | 0 | 0 | 6.059406 | 0.06066468 | 5.570927 | 3.962 | 150.6141 | 87.148 | 151.832 | 58.23 | 48.837 | 42.987 | 60.85 | 58.84 | 332 | 275
0.2 | 0.64 | 0.084 | 2.12 | 0.76 | 0.83 | 0.32 | 0.013 | 0 | 0.63 | 0 | 0.02 | 0 | 0 | 0.006 | 6.498844 | 0.08892202 | 14.95878 | 1.011333 | 389.5774 | 374.136 | 390.985 | 378.29 | 393.7038 | 360.914 | 385.17 | 379.38 | 434 | 349
0.72 | 3.58 | 1.3 | 1.03 | 0 | 0.21 | 0 | 0 | 0 | 0 | 0 | 0 | 0 | 0 | 0 | 5.932749 | 0.1294091 | 10.67062 | 1.564667 | 111.573 | 77.636 | 109.02 | 78.22 | 101.091 | 127.597 | 139.61 | 142.9 | 122 | 76
0.73 | 3.76 | 1.39 | 1.06 | 0 | 0.25 | 0 | 1.01 | 0 | 0 | 0 | 0 | 0 | 0 | 0 | 6.310976 | 0.1195889 | 12.49214 | 1.618667 | 101.2102 | 65.444 | 98.08 | 66.17 | 88.783 | 116.15 | 128.33 | 131.35 | 116 | 80
0.69 | 3.47 | 1.47 | 0.97 | 0 | 0.24 | 0 | 1 | 0.03 | 0 | 0 | 0 | 0 | 0 | 0 | 6.261753 | 0.1192613 | 12.76785 | 1.510333 | 128.1105 | 95.107 | 123.98 | 96.52 | 117.28 | 137.408 | 154.43 | 158.25 | 140 | 110
0.61 | 3.29 | 1.29 | 0.92 | 0 | 0.22 | 0 | 0.93 | 0.02 | 0 | 0.21 | 0 | 0 | 0 | 0 | 6.436582 | 0.1152747 | 13.34228 | 1.400333 | 168.1769 | 135.007 | 164.597 | 141.81 | 154.757 | 173.766 | 188.43 | 191.35 | 188 | 191
0.85 | 3.4 | 1.49 | 1.01 | 0 | 0.25 | 0 | 0.93 | 0.014 | 0 | 0.2 | 0 | 0 | 0 | 0 | 6.303045 | 0.1286424 | 13.52562 | 1.682 | 61.9976 | 34.898 | 59.319 | 21.78 | 49.675 | 79.683 | 99.43 | 104.55 | 44 | 131
0.81 | 3.49 | 1.46 | 1.04 | 0 | 0.24 | 0 | 0.97 | 0 | 0.97 | 0 | 0 | 0 | 0 | 0 | 6.207127 | 0.1251038 | 14.19113 | 1.647667 | 75.8929 | 46.163 | 73.04 | 37.55 | 66.335 | 93.543 | 111.63 | 115.85 | 68 | 105
0.8 | 3.52 | 1.67 | 1.01 | 0 | 0.24 | 0 | 1.44 | 0.01 | 0.99 | 0 | 0 | 0 | 0 | 0 | 6.296488 | 0.1202973 | 14.36904 | 1.636667 | 79.5754 | 49.262 | 75.046 | 41.83 | 68.335 | 92.255 | 114.22 | 118.6 | 74 | 150
0.79 | 1.94 | 1.59 | 1.33 | 0.02 | 0.3 | 0.11 | 0 | 0.013 | 0 | 0 | 0 | 0 | 0 | 0 | 5.525849 | 0.1439703 | 13.00873 | 1.462667 | 127.1354 | 115.968 | 123.132 | 91.69 | 125.72 | 128.381 | 168.32 | 172.86 | 80 | 120
0.98 | 1.89 | 1.46 | 1.26 | 0.005 | 0.26 | 0.09 | 0 | 0.009 | 0 | 0 | 0 | 0 | 0 | 0 | 5.481525 | 0.159021 | 12.89006 | 1.617333 | 49.69845 | 45.266 | 48.5695 | 5.185 | 53.0305 | 67.9165 | 107.205 | 114.165 | -34 | 120
0.83 | 1.98 | 1.57 | 1.02 | 0 | 0.24 | 0 | 1.54 | 0 | 0 | 0 | 0 | 0 | 0 | 0 | 6.250696 | 0.1340292 | 13.78552 | 1.412 | 113.5646 | 104.046 | 110.101 | 78.2 | 114.86 | 121.11 | 164 | 169.95 | 56 | 120
0.78 | 1.95 | 1.49 | 0.97 | 0 | 0.24 | 0 | 1.6 | 0.99 | 0 | 0 | 0 | 0 | 0 | 0 | 5.905237 | 0.1359954 | 15.16061 | 1.347 | 136.2333 | 125.715 | 132.868 | 103.84 | 137.933 | 142.134 | 153.77 | 188.9 | 86 | 150
0.75 | 2.15 | 1.54 | 1.08 | 0 | 0.24 | 0 | 4.13 | 1.58 | 0 | 0 | 0 | 0 | 0 | 0 | 6.4551 | 0.1163734 | 14.18381 | 1.372333 | 141.5099 | 127.009 | 137.472 | 109.65 | 140.049 | 144.817 | 136.45 | 188.75 | 104 | 188
0.76 | 1.04 | 1.6 | 1.31 | 0 | 0.29 | 0.1 | 0 | 0.009 | 0 | 0 | 0 | 0 | 0 | 0 | 5.254844 | 0.1530134 | 13.06168 | 1.273333 | 167.8476 | 167.434 | 163.478 | 136.56 | 172.717 | 161.579 | 215.06 | 220.2 | 98 | 172
0.04 | 1.19 | 0.3 | 0.02 | 0.02 | 0.33 | 0.09 | 0 | 0.057 | 0 | 0 | 0 | 0 | 0 | 0 | 6.160723 | 0.07703314 | 10.77004 | 0.3276667 | 482.8575 | 463.065 | 480.983 | 495.08 | 494.765 | 462.149 | 482.5 | 480.91 | 530 | 496
0.05 | 1.82 | 0.39 | 0 | 0 | 0 | 0.06 | 0 | 0.011 | 0 | 0 | 0 | 0 | 0 | 0.011 | 6.35696 | 0.07207509 | 5.993064 | 0.3653333 | 462.5402 | 432.634 | 460.097 | 477.14 | 468.492 | 450.544 | 459.29 | 457.75 | 524 | 374
0.06 | 1.46 | 0.14 | 0.2 | 0.02 | 0.25 | 0.03 | 0 | 0.035 | 0 | 0.01 | 0 | 0 | 0 | 0 | 6.478458 | 0.07710549 | 9.993321 | 0.4013333 | 464.6038 | 440.634 | 464.137 | 475.27 | 474.172 | 450.849 | 464.51 | 463.21 | 518 | 452
0.06 | 1.21 | 0.25 | 0 | 0 | 0.25 | 0.08 | 0 | 0.03 | 0 | 0 | 0 | 0 | 0 | 0.003 | 6.221455 | 0.08779857 | 9.4826 | 0.3276667 | 474.9831 | 455.135 | 473.686 | 487.26 | 487.374 | 458.467 | 477.1 | 475.4 | 518 | 470
0.06 | 1.96 | 0.32 | 0 | 0 | 0.18 | 0.22 | 0 | 0.02 | 0 | 0 | 0 | 0 | 0 | 0.005 | 6.330922 | 0.0735488 | 8.338276 | 0.4666667 | 452.7128 | 422.66 | 450.886 | 463.98 | 458.828 | 440.508 | 443.6 | 439.8 | 518 | 448
0.06 | 1.97 | 0.37 | 0 | 0 | 0 | 0.45 | 0 | 0.029 | 0 | 0 | 0 | 0 | 0 | 0.009 | 6.195291 | 0.07267681 | 7.969285 | 0.4783333 | 453.7517 | 422.227 | 451.557 | 467.43 | 458.895 | 443.809 | 435.79 | 430.85 | 518 | 439
0.06 | 2 | 0.37 | 0 | 0 | 0 | 0 | 0 | 0.029 | 0 | 0 | 0 | 0 | 0 | 0.009 | 6.423015 | 0.07337964 | 5.137509 | 0.3933333 | 452.84 | 420.928 | 450.645 | 466.44 | 457.761 | 443.08 | 450.37 | 449.9 | 518 | 448
0.07 | 1.9 | 0.24 | 0 | 0 | 0.08 | 0.43 | 0 | 0.06 | 0 | 0 | 0 | 0 | 0 | 0.009 | 6.237003 | 0.07857386 | 8.781804 | 0.4886667 | 451.0522 | 421.346 | 449.93 | 463.3 | 458.057 | 442.776 | 434.43 | 430.4 | 512 | 365
0.07 | 1.35 | 0.29 | 0 | 0 | 0 | 0.08 | 0 | 0.036 | 0 | 0 | 0 | 0 | 0 | 0.006 | 6.237991 | 0.08831182 | 7.268057 | 0.311 | 468.3635 | 445.161 | 466.875 | 483.13 | 478.842 | 457.105 | 469.25 | 468.95 | 512 | 461
0.08 | 1.05 | 0 | 0.2 | 2 | 0.75 | 0.25 | 0 | 0 | 0 | 0 | 0 | 0 | 0 | 0 | 7.995381 | 0.06947302 | 11.51031 | 0.6283333 | 429.8475 | 407.399 | 430.595 | 435.12 | 441.891 | 409.755 | 430.87 | 424.45 | 506 | 444
0.09 | 0.59 | 0.57 | 2 | 0 | 0.56 | 0.37 | 0 | 0 | 0 | 0 | 0 | 0 | 0 | 0 | 5.736842 | 0.07516275 | 12.19931 | 0.7743333 | 454.5423 | 437.845 | 451.219 | 452.93 | 455.26 | 412.505 | 440.1 | 434 | 500 | 448
0.1 | 0.76 | 0.22 | 0.68 | 0.85 | 0.48 | 0.07 | 0 | 0 | 0 | 0.21 | 0 | 0 | 0 | 0 | 7.335312 | 0.08086003 | 15.12994 | 0.5433333 | 446.7311 | 429.426 | 446.073 | 452.23 | 452.932 | 421.65 | 450.76 | 448 | 494 | 422
0.1 | 1.53 | 0.35 | 0 | 0 | 0.01 | 0.07 | 0 | 0.045 | 0 | 0 | 0 | 0 | 0 | 0.007 | 6.197917 | 0.09608694 | 7.607485 | 0.371 | 450.1287 | 425.631 | 448.488 | 462.7 | 459.336 | 440.563 | 451.88 | 452.05 | 494 | 470
0.1 | 1.48 | 0.36 | 0 | 0 | 0 | 0.02 | 0 | 0.046 | 0 | 0 | 0 | 0 | 0 | 0 | 6.200399 | 0.09403511 | 6.772937 | 0.3506667 | 451.7228 | 427.796 | 450.008 | 464.56 | 461.198 | 441.816 | 455.6 | 456.4 | 494 | 465
0.1 | 1.5 | 0.37 | 0 | 0 | 0 | 0.02 | 0 | 0.044 | 0 | 0 | 0 | 0 | 0 | 0 | 6.20059 | 0.09337491 | 6.743415 | 0.354 | 451.115 | 426.93 | 449.325 | 463.9 | 460.369 | 441.11 | 454.88 | 455.6 | 494 | 479
0.1 | 2 | 1.09 | 1.8 | 0 | 0.65 | 0.15 | 0 | 0 | 0 | 0 | 0 | 0 | 0 | 0 | 5.908463 | 0.07045665 | 12.09708 | 0.9533333 | 409.219 | 376.12 | 402.07 | 403.15 | 397.648 | 364.49 | 392.9 | 387.25 | 494 | 344
0.11 | 0.52 | 0.26 | 0.56 | 4.92 | 0.53 | 0.08 | 0 | 0.04 | 0 | 0.1 | 0 | 0 | 0 | 0 | 8.775281 | 0.06046137 | 9.682729 | 0.7653333 | 378.8802 | 349.124 | 377.977 | 387.19 | 382.68 | 354.342 | 389.17 | 387.61 | 488 | 378
0.11 | 1.6 | 0.3 | 0 | 0 | 0 | 0.09 | 0 | 0.021 | 0 | 0 | 0 | 0 | 0 | 0 | 6.295615 | 0.09439754 | 6.838502 | 0.3946667 | 443.846 | 418.688 | 442.68 | 455.84 | 453.027 | 436.69 | 445.76 | 445.1 | 488 | 426
0.11 | 1.23 | 0.31 | 0 | 0 | 0 | 0.08 | 0 | 0 | 0 | 0 | 0 | 0 | 0 | 0.05 | 6.146067 | 0.1248979 | 8.077921 | 0.331 | 455.0903 | 434.709 | 453.853 | 468.05 | 466.94 | 445.461 | 461.17 | 460.35 | 488 | 452
0.11 | 1.23 | 0.31 | 0 | 0 | 0 | 0.08 | 0 | 0 | 0 | 0 | 0 | 0 | 0 | 0.05 | 6.146067 | 0.1248979 | 8.077921 | 0.331 | 455.0903 | 434.709 | 453.853 | 468.05 | 466.94 | 445.461 | 461.17 | 460.35 | 488 | 457
0.11 | 0.85 | 0.31 | 0.51 | 1.3 | 0.48 | 0.03 | 0 | 0.077 | 0 | 0.27 | 0 | 0 | 0 | 0 | 7.599949 | 0.0804507 | 15.09935 | 0.5603333 | 433.8693 | 414.561 | 432.624 | 439.74 | 438.161 | 408.715 | 438.03 | 438 | 488 | 479
0.12 | 0.75 | 0.06 | 0.57 | 2.62 | 0.48 | 0.05 | 0 | 0.062 | 0 | 0.25 | 0 | 0 | 0 | 0 | 8.395002 | 0.07225694 | 12.40754 | 0.6563333 | 408.5991 | 385.231 | 409.319 | 414.82 | 413.175 | 389.371 | 414.78 | 414.31 | 482 | 400
0.12 | 0.65 | 0.26 | 1.16 | 0.01 | 1.02 | 0.26 | 0 | 0.01 | 0 | 0.02 | 0 | 0 | 0 | 0 | 5.925926 | 0.09036056 | 13.31213 | 0.7183333 | 446.618 | 436.901 | 445.867 | 441.12 | 456.993 | 409.95 | 445.06 | 438.33 | 482 | 465
0.12 | 0.57 | 0.29 | 0.47 | 1.86 | 0.18 | 0.07 | 0 | 0 | 0 | 0 | 0 | 0 | 0 | 0 | 8 | 0.07885355 | 12.02627 | 0.483 | 430.9657 | 411.213 | 429.978 | 441.68 | 441.575 | 413.268 | 441.88 | 441.03 | 482 | 439
0.12 | 0.83 | 0.3 | 0.53 | 1.11 | 0.49 | 0.03 | 0 | 0.031 | 0 | 0.3 | 0 | 0 | 0 | 0 | 7.552259 | 0.08373201 | 15.22397 | 0.5623333 | 433.2908 | 415.333 | 432.223 | 438.32 | 437.566 | 408.335 | 439.21 | 437.88 | 482 | 426
0.12 | 0.47 | 0.31 | 2.16 | 0.16 | 0.88 | 0.17 | 0 | 0.01 | 0 | 0.05 | 0 | 0 | 0 | 0 | 6.069284 | 0.08114697 | 12.59122 | 0.8543333 | 438.3391 | 425.225 | 437.259 | 430.45 | 440.722 | 396.31 | 433.08 | 428.13 | 482 | 378
0.12 | 0.55 | 0.68 | 2.05 | 0 | 0.5 | 0.32 | 0 | 0 | 0 | 0 | 0 | 0 | 0 | 0 | 5.675355 | 0.08225723 | 12.13847 | 0.7856667 | 442.9085 | 427.031 | 439.065 | 440.38 | 443.03 | 401.13 | 432.33 | 427.4 | 482 | 405
0.13 | 0.6 | 0.29 | 0.98 | 0.01 | 0.31 | 0.2 | 0 | 0.01 | 0 | 0.02 | 0 | 0 | 0 | 0 | 5.870588 | 0.1006021 | 13.67031 | 0.53 | 451.3893 | 438.07 | 450.535 | 455.98 | 461.35 | 428.479 | 452.8 | 450.38 | 476 | 444
0.13 | 1.16 | 0.31 | 0.23 | 0.01 | 0.27 | 0.05 | 0 | 0.01 | 0 | 0.01 | 0 | 0 | 0 | 0 | 6.133028 | 0.1069033 | 11.9544 | 0.4346667 | 443.7743 | 425.972 | 442.736 | 451.09 | 455.271 | 428.815 | 451.51 | 450.23 | 476 | 461
0.13 | 0.63 | 0.32 | 0.95 | 0.07 | 0.86 | 0.19 | 0 | 0 | 0 | 0 | 0 | 0 | 0 | 0 | 5.942857 | 0.09749381 | 13.76527 | 0.6396667 | 445.6774 | 435.949 | 444.574 | 442.93 | 457.356 | 412.547 | 449.31 | 443.91 | 476 | 435
0.14 | 0.5 | 0.3 | 0.38 | 0.03 | 0.55 | 0.27 | 0 | 0.01 | 0 | 0.01 | 0 | 0 | 0 | 0 | 5.767123 | 0.1164208 | 14.98448 | 0.466 | 455.3381 | 447.772 | 454.476 | 459.34 | 471.599 | 431.318 | 461.35 | 457.24 | 470 | 483
0.14 | 1.53 | 0.36 | 0.06 | 0.03 | 0.01 | 0.04 | 0 | 0.057 | 0 | 0.02 | 0 | 0 | 0 | 0 | 6.239875 | 0.1038586 | 9.257103 | 0.4203333 | 431.9496 | 408.357 | 430.636 | 442.13 | 440.788 | 424.488 | 436.82 | 438.09 | 470 | 435
0.14 | 1.52 | 0.48 | 0 | 0 | 0 | 0.07 | 0 | 0 | 0 | 0 | 0 | 0 | 0 | 0 | 6.095023 | 0.1022958 | 7.259826 | 0.4073333 | 433.5872 | 410.416 | 431.372 | 444.2 | 442.518 | 424.084 | 439.83 | 439.15 | 470 | 392
0.15 | 0.92 | 0 | 0.5 | 0.88 | 0.46 | 0.06 | 0 | 0 | 0 | 0.32 | 0 | 0 | 0 | 0 | 7.726444 | 0.09278234 | 14.22476 | 0.5873333 | 422.5224 | 405.2 | 424.006 | 426.12 | 428.939 | 407.288 | 429.66 | 427.49 | 464 | 400
0.15 | 0.77 | 0.2 | 1.27 | 4.25 | 0.45 | 0.1 | 0 | 0 | 0 | 0 | 0 | 0 | 0 | 0 | 8.360223 | 0.06495206 | 10.55495 | 0.9256667 | 358.1924 | 325.755 | 358.175 | 360.9 | 358.793 | 337.325 | 364.67 | 362.3 | 464 | 357
0.15 | 1.3 | 0.27 | 0.15 | 0.15 | 0.04 | 0.13 | 0 | 0.02 | 0 | 0.19 | 0 | 0 | 0 | 0.01 | 6.751037 | 0.106971 | 13.17774 | 0.4533333 | 431.2701 | 410.33 | 430.735 | 440.76 | 438.324 | 422.775 | 434.6 | 434.05 | 464 | 378
0.15 | 0.57 | 0.28 | 0.63 | 0.91 | 0.61 | 0.3 | 0 | 0.032 | 0 | 0 | 0 | 0 | 0 | 0 | 6.848363 | 0.09683873 | 15.41346 | 0.6136667 | 429.931 | 417.595 | 429.317 | 431.8 | 442.851 | 405.407 | 433.29 | 429.28 | 464 | 426
0.15 | 0.57 | 0.28 | 0.63 | 0.91 | 0.61 | 0.3 | 0 | 0.032 | 0 | 0 | 0 | 0 | 0 | 0 | 6.848363 | 0.09683873 | 15.41346 | 0.6136667 | 429.931 | 417.595 | 429.317 | 431.8 | 442.851 | 405.407 | 433.29 | 429.28 | 464 | 418
0.15 | 1.39 | 0.4 | 0 | 0 | 0.27 | 0.05 | 0 | 0.018 | 0 | 0 | 0 | 0 | 0 | 0.004 | 6.079755 | 0.113262 | 9.74154 | 0.4456667 | 431.2937 | 412.133 | 429.769 | 438.06 | 442.728 | 418.507 | 440.25 | 439.2 | 464 | 439
0.16 | 1.3 | 0.04 | 0 | 0 | 0 | 0.13 | 0 | 0.013 | 0 | 0 | 0 | 0 | 0 | 0 | 6.444918 | 0.1243106 | 6.165255 | 0.4026667 | 431.813 | 412.118 | 433.1 | 441.94 | 445.9 | 432.05 | 439 | 438.55 | 458 | 457
0.16 | 1.3 | 0.04 | 0 | 0 | 0 | 0 | 0 | 0.013 | 0 | 0 | 0 | 0 | 0 | 0 | 6.569068 | 0.1273901 | 4.197531 | 0.3766667 | 431.813 | 412.118 | 433.1 | 441.94 | 445.9 | 432.05 | 443.55 | 444.4 | 458 | 461
0.16 | 1.4 | 0.04 | 0 | 0 | 0 | 0.11 | 0 | 0.04 | 0 | 0 | 0 | 0 | 0 | 0.018 | 6.425339 | 0.1290744 | 6.59415 | 0.4153333 | 428.774 | 407.788 | 430.06 | 438.64 | 442.12 | 429.62 | 434.99 | 435.45 | 458 | 365
0.16 | 1.12 | 0.22 | 0.99 | 0.12 | 0.02 | 0.01 | 0 | 0.015 | 0 | 0 | 0 | 0 | 0 | 0 | 6.295669 | 0.09938363 | 11.09636 | 0.5586667 | 422.9926 | 401.258 | 422.969 | 428.59 | 429.358 | 412.349 | 428.22 | 429.11 | 458 | 400
0.16 | 1.12 | 0.22 | 0.99 | 0.12 | 0.02 | 0.01 | 0 | 0.015 | 0 | 0 | 0 | 0 | 0 | 0 | 6.295669 | 0.09938363 | 11.09636 | 0.5586667 | 422.9926 | 401.258 | 422.969 | 428.59 | 429.358 | 412.349 | 428.22 | 429.11 | 458 | 392
0.16 | 0.5 | 0.31 | 1.95 | 2.02 | 0.03 | 0.01 | 0 | 0.03 | 0 | 0 | 0 | 0 | 0 | 0 | 7.50499 | 0.0739978 | 10.96928 | 0.776 | 396.4944 | 371.132 | 395.821 | 400.22 | 396.034 | 375.315 | 400.4 | 402.31 | 458 | 444
0.16 | 0.5 | 0.31 | 1.95 | 2.02 | 0.03 | 0.01 | 0 | 0.03 | 0 | 0 | 0 | 0 | 0 | 0 | 7.50499 | 0.0739978 | 10.96928 | 0.776 | 396.4944 | 371.132 | 395.821 | 400.22 | 396.034 | 375.315 | 400.4 | 402.31 | 458 | 452
0.16 | 1.42 | 0.44 | 0 | 0 | 0 | 0.03 | 0 | 0.042 | 0 | 0 | 0 | 0 | 0 | 0 | 6.030593 | 0.1127854 | 7.70595 | 0.4026667 | 428.1662 | 406.922 | 426.452 | 437.98 | 438.444 | 420.334 | 436.95 | 438.25 | 458 | 439
0.17 | 1.75 | 0.2 | 0 | 0 | 0 | 0 | 0 | 0.02 | 0 | 0 | 0 | 0 | 0 | 0.038 | 6.418733 | 0.1253256 | 5.884961 | 0.4616667 | 413.9075 | 388.721 | 414.09 | 422.33 | 423.649 | 414.065 | 422.33 | 423.05 | 452 | 413
0.17 | 1.75 | 0.2 | 0 | 0 | 0 | 0.1 | 0 | 0.02 | 0 | 0 | 0 | 0 | 0 | 0.038 | 6.356453 | 0.1238293 | 7.124312 | 0.4816667 | 413.9075 | 388.721 | 414.09 | 422.33 | 423.649 | 414.065 | 418.83 | 418.55 | 452 | 413
0.17 | 0.79 | 0.27 | 0.08 | 0.45 | 0.47 | 0.02 | 0 | 0 | 0 | 0.16 | 0 | 0 | 0 | 0 | 7.033195 | 0.116726 | 14.6567 | 0.4563333 | 430.644 | 419.183 | 430.291 | 435.13 | 443.672 | 413.294 | 446.47 | 445 | 452 | 413
0.17 | 1.54 | 0.44 | 0.01 | 0.02 | 0.47 | 0.14 | 0 | 0.01 | 0 | 0.01 | 0 | 0 | 0 | 0.006 | 6.097301 | 0.11216 | 11.19019 | 0.5526667 | 416.308 | 397.216 | 414.674 | 418.88 | 426.927 | 401.162 | 422.93 | 419.81 | 452 | 457
0.17 | 1.54 | 0.44 | 0.01 | 0.02 | 0.47 | 0.14 | 0 | 0.01 | 0 | 0.01 | 0 | 0 | 0 | 0.006 | 6.097301 | 0.11216 | 11.19019 | 0.5526667 | 416.308 | 397.216 | 414.674 | 418.88 | 426.927 | 401.162 | 422.93 | 419.81 | 452 | 461
0.17 | 0.84 | 0.54 | 0.89 | 0.05 | 0.4 | 0.01 | 0 | 0.031 | 0 | 0.07 | 0 | 0 | 0 | 0.008 | 5.953141 | 0.1088025 | 14.07412 | 0.578 | 426.8893 | 412.616 | 424.55 | 427.98 | 433.733 | 401.221 | 435.79 | 435.65 | 452 | 492
0.18 | 0.53 | 0.26 | 1 | 0 | 0.96 | 0.19 | 0 | 0 | 0 | 0 | 0 | 0 | 0 | 0 | 5.826923 | 0.1106314 | 13.05766 | 0.6983333 | 427.4517 | 421.435 | 427.298 | 420.67 | 441.134 | 396.393 | 435.6 | 430.35 | 446 | 422
0.19 | 1.55 | 0.32 | 0 | 0.57 | 0 | 0.13 | 0 | 0.01 | 0 | 0 | 0 | 0 | 0 | 0.017 | 6.944743 | 0.1102197 | 10.61518 | 0.5123333 | 401.4422 | 377.131 | 400.921 | 409.72 | 411.072 | 399.364 | 409.27 | 408.81 | 440 | 439
0.19 | 1.44 | 0.37 | 0.1 | 0.08 | 0.01 | 0.17 | 0 | 0.03 | 0 | 0.2 | 0 | 0 | 0 | 0.01 | 6.526923 | 0.11422 | 12.45627 | 0.5046667 | 412.1646 | 390.956 | 411.278 | 419.77 | 418.295 | 405.846 | 415.84 | 415.64 | 440 | 396
0.2 | 1.45 | 0.3 | 0.11 | 0.1 | 0.02 | 0.08 | 0 | 0.01 | 0 | 0.14 | 0 | 0 | 0 | 0.01 | 6.590909 | 0.11884 | 11.6937 | 0.4996667 | 407.0809 | 386.013 | 406.819 | 413.96 | 414.952 | 403.294 | 415.75 | 415.9 | 434 | 396
0.2 | 1.46 | 0.34 | 0.12 | 0.1 | 0.02 | 0.14 | 0 | 0.03 | 0 | 0.19 | 0 | 0 | 0 | 0.012 | 6.569678 | 0.1168375 | 12.59191 | 0.5186667 | 406.6556 | 385.418 | 406.094 | 413.46 | 413.059 | 401.609 | 411.96 | 412.1 | 434 | 396
0.21 | 1.52 | 0.4 | 0 | 0.07 | 0 | 0.13 | 0 | 0.04 | 0 | 0 | 0 | 0 | 0 | 0.019 | 6.13018 | 0.1263855 | 9.722639 | 0.494 | 402.7389 | 381.506 | 401.823 | 409.69 | 413.226 | 399.923 | 411.12 | 411.81 | 428 | 422
0.21 | 1.52 | 0.4 | 0 | 0.07 | 0 | 0.13 | 0 | 0.04 | 0 | 0 | 0 | 0 | 0 | 0.019 | 6.13018 | 0.1263855 | 9.722639 | 0.494 | 402.7389 | 381.506 | 401.823 | 409.69 | 413.226 | 399.923 | 411.12 | 411.81 | 428 | 413
0.22 | 0.52 | 0 | 0 | 5.35 | 0.27 | 0.08 | 0 | 0 | 0 | 0 | 0 | 0 | 0 | 0 | 9.322981 | 0.07537202 | 5.487944 | 0.7333333 | 333.4815 | 305.79 | 335.612 | 342.5 | 345.698 | 331.183 | 358.5 | 358.25 | 422 | 348
0.22 | 1.45 | 0.3 | 0.98 | 0.01 | 0.45 | 0.03 | 0 | 0.044 | 0 | 0.01 | 0 | 0 | 0 | 0 | 6.096737 | 0.1086856 | 12.46994 | 0.755 | 386.4434 | 366.057 | 386.4 | 382.15 | 392.065 | 372.299 | 392.84 | 392.58 | 422 | 344
0.23 | 0.22 | 0.22 | 1.7 | 3.6 | 0.53 | 0.12 | 0 | 0 | 0 | 0 | 0 | 0 | 0 | 0 | 8.054381 | 0.08110501 | 10.79333 | 0.9766667 | 346.7484 | 325.478 | 347.407 | 343.03 | 350.654 | 323.58 | 359.79 | 358.25 | 416 | 326
0.23 | 0.53 | 0.3 | 1.55 | 0.3 | 0.29 | 0.21 | 0 | 0 | 0 | 0.11 | 0 | 0 | 0 | 0 | 6.286932 | 0.108257 | 14.35323 | 0.7556667 | 399.3159 | 386.425 | 399.408 | 396.49 | 404.497 | 379.377 | 403.75 | 402.2 | 416 | 348
0.23 | 0.65 | 0.3 | 0.12 | 0.05 | 0.5 | 0.03 | 0 | 0.051 | 0 | 0.08 | 0 | 0 | 0 | 0 | 6.003481 | 0.1474473 | 14.85851 | 0.477 | 415.8852 | 409.845 | 415.913 | 416.68 | 432.82 | 400.91 | 435.94 | 436.55 | 416 | 422
0.23 | 0.65 | 0.3 | 0.12 | 0.05 | 0.5 | 0.03 | 0 | 0.051 | 0 | 0.08 | 0 | 0 | 0 | 0 | 6.003481 | 0.1474473 | 14.85851 | 0.477 | 415.8852 | 409.845 | 415.913 | 416.68 | 432.82 | 400.91 | 435.94 | 436.55 | 416 | 426
0.24 | 0.35 | 0.13 | 1.75 | 3.5 | 0.49 | 0.12 | 0 | 0 | 0 | 0 | 0 | 0 | 0 | 0 | 8.050152 | 0.08195862 | 10.88161 | 1.003667 | 340.0281 | 317.307 | 341.465 | 335.67 | 343.464 | 320.748 | 352.16 | 350.8 | 410 | 335
0.24 | 0.35 | 0.13 | 1.75 | 3.5 | 0.49 | 0.12 | 0 | 0 | 0 | 0 | 0 | 0 | 0 | 0 | 8.050152 | 0.08195862 | 10.88161 | 1.003667 | 340.0281 | 317.307 | 341.465 | 335.67 | 343.464 | 320.748 | 352.16 | 350.8 | 410 | 335
0.24 | 1.06 | 0.21 | 0.79 | 0.18 | 0.02 | 0.1 | 0 | 0 | 0 | 0.17 | 0 | 0 | 0 | 0 | 6.588448 | 0.1174801 | 13.61246 | 0.622 | 392.3426 | 374.492 | 393.186 | 394.87 | 398.42 | 386.98 | 401.46 | 401.94 | 410 | 426
0.24 | 1.06 | 0.21 | 0.79 | 0.18 | 0.02 | 0.1 | 0 | 0 | 0 | 0.17 | 0 | 0 | 0 | 0 | 6.588448 | 0.1174801 | 13.61246 | 0.622 | 392.3426 | 374.492 | 393.186 | 394.87 | 398.42 | 386.98 | 401.46 | 401.94 | 410 | 413
0.24 | 1.06 | 0.21 | 0.79 | 0.18 | 0.02 | 0.1 | 0 | 0 | 0 | 0.17 | 0 | 0 | 0 | 0 | 6.588448 | 0.1174801 | 13.61246 | 0.622 | 392.3426 | 374.492 | 393.186 | 394.87 | 398.42 | 386.98 | 401.46 | 401.94 | 410 | 413
0.24 | 1.06 | 0.21 | 0.79 | 0.18 | 0.02 | 0.1 | 0 | 0 | 0 | 0.17 | 0 | 0 | 0 | 0 | 6.588448 | 0.1174801 | 13.61246 | 0.622 | 392.3426 | 374.492 | 393.186 | 394.87 | 398.42 | 386.98 | 401.46 | 401.94 | 410 | 413
0.24 | 0.74 | 0.25 | 0.37 | 0.67 | 0.52 | 0.03 | 0 | 0 | 0 | 0 | 0 | 0 | 0 | 0 | 6.85461 | 0.1251584 | 14.49622 | 0.592 | 394.7681 | 384.47 | 395.273 | 393.74 | 410.22 | 381.242 | 415.66 | 414.66 | 410 | 392
0.26 | 0.76 | 0.32 | 1.08 | 0.72 | 1.25 | 0.31 | 0 | 0 | 0 | 0 | 0 | 0 | 0 | 0 | 6.461702 | 0.1080531 | 14.92012 | 0.9626667 | 370.7506 | 363.188 | 370.929 | 355.31 | 382.489 | 339.89 | 379.46 | 372.21 | 398 | 361
0.27 | 1.36 | 0.5 | 0.58 | 0.68 | 0.34 | 0.08 | 0 | 0 | 0 | 0 | 0 | 0 | 0 | 0 | 6.645669 | 0.1120132 | 14.23926 | 0.742 | 361.8528 | 342.268 | 360.792 | 359.04 | 369.197 | 350.84 | 375.88 | 374.99 | 392 | 352
0.27 | 0.77 | 1.39 | 1.64 | 0.2 | 0.56 | 0.07 | 0 | 0 | 0 | 0 | 0 | 0 | 0 | 0 | 5.628571 | 0.1055209 | 13.41392 | 0.8656667 | 373.7645 | 361.107 | 366.073 | 364.03 | 372.384 | 329.463 | 385.1 | 383.8 | 392 | 348
0.3 | 1.91 | 0.34 | 0 | 0 | 0.67 | 0.07 | 0 | 0 | 0 | 0 | 0 | 0 | 0 | 0 | 6.170213 | 0.1299528 | 9.765812 | 0.7663333 | 349.0569 | 330.937 | 349.461 | 341.1 | 360.615 | 343.921 | 365.91 | 363.25 | 374 | 348
0.3 | 0.69 | 1.4 | 0.78 | 1.71 | 0.31 | 0.04 | 0 | 0 | 0 | 0 | 0 | 0 | 0 | 0 | 6.782027 | 0.1011237 | 13.61867 | 0.755 | 349.0992 | 333.849 | 341.594 | 346.59 | 351.824 | 316.146 | 371.67 | 372.33 | 374 | 322
0.31 | 0.65 | 0.3 | 0.12 | 0.05 | 0.5 | 0.03 | 0 | 0.051 | 0 | 0.08 | 0 | 0 | 0 | 0 | 5.926829 | 0.1639052 | 14.93616 | 0.557 | 382.0452 | 378.549 | 382.873 | 378.6 | 400.236 | 372.67 | 408.26 | 409.75 | 368 | 426
0.31 | 0.65 | 0.3 | 0.12 | 0.05 | 0.5 | 0.03 | 0 | 0.051 | 0 | 0.08 | 0 | 0 | 0 | 0 | 5.926829 | 0.1639052 | 14.93616 | 0.557 | 382.0452 | 378.549 | 382.873 | 378.6 | 400.236 | 372.67 | 408.26 | 409.75 | 368 | 426
0.32 | 0.4 | 0.4 | 1.43 | 3.3 | 0.33 | 0.19 | 0 | 0 | 0 | 0 | 0 | 0 | 0 | 0 | 7.879121 | 0.09328738 | 11.90627 | 0.9966667 | 313.285 | 293.39 | 313.492 | 308.14 | 317.975 | 298.605 | 330.68 | 330.25 | 362 | 283
0.32 | 0.86 | 1.54 | 1.01 | 0.51 | 0.49 | 0.07 | 0 | 0.037 | 0 | 0 | 0 | 0 | 0 | 0.022 | 5.789463 | 0.1163753 | 14.69048 | 0.8113333 | 352.5659 | 341.098 | 344.223 | 344.17 | 354.266 | 313.92 | 370.86 | 371.48 | 362 | 335
0.33 | 0.39 | 0.16 | 1.09 | 3.6 | 0.72 | 0.12 | 0 | 0.009 | 0 | 0.09 | 0 | 0 | 0 | 0 | 8.168229 | 0.09654304 | 11.83252 | 1.027 | 305.2701 | 288.879 | 307.345 | 296.2 | 313.314 | 290.671 | 328.64 | 327.35 | 356 | 291
0.33 | 0.89 | 0.24 | 1.13 | 0.15 | 1.19 | 0.22 | 0 | 0 | 0 | 0 | 0 | 0 | 0 | 0 | 6.031325 | 0.1247507 | 14.00468 | 0.9963333 | 347.1138 | 341.791 | 348.601 | 327.8 | 360.043 | 324.305 | 362.31 | 356.9 | 356 | 331
0.33 | 0.89 | 0.24 | 1.13 | 0.15 | 1.19 | 0.22 | 0 | 0 | 0 | 0 | 0 | 0 | 0 | 0 | 6.031325 | 0.1247507 | 14.00468 | 0.9963333 | 347.1138 | 341.791 | 348.601 | 327.8 | 360.043 | 324.305 | 362.31 | 356.9 | 356 | 339
0.33 | 2.16 | 0.32 | 0 | 2.02 | 0.64 | 0.14 | 0 | 0 | 0 | 0 | 0 | 0 | 0 | 0 | 7.568627 | 0.1034306 | 11.68168 | 0.9806667 | 293.2594 | 264.34 | 294.092 | 284.86 | 299.837 | 293.524 | 309.14 | 306.01 | 356 | 278
0.33 | 0.86 | 1.62 | 0.81 | 1.8 | 0.4 | 0.07 | 0 | 0.04 | 0 | 0 | 0 | 0 | 0 | 0.02 | 6.663866 | 0.1046609 | 14.24914 | 0.8493333 | 328.6152 | 312.304 | 319.755 | 322.77 | 328.819 | 292.175 | 349.83 | 351.1 | 356 | 326
0.34 | 0.71 | 0 | 0 | 2.52 | 0.42 | 0.02 | 0 | 0 | 0 | 0 | 0 | 0 | 0 | 0 | 8.516209 | 0.118505 | 8.899659 | 0.7143333 | 325.8911 | 312.313 | 329.242 | 324.07 | 344.15 | 329.295 | 359.03 | 359.76 | 350 | 318
0.34 | 0.26 | 0.13 | 0.61 | 5.1 | 0.53 | 0.09 | 0 | 0 | 0 | 0 | 0 | 0 | 0 | 0 | 8.780453 | 0.09127698 | 8.627529 | 0.9693333 | 285.7004 | 265.672 | 288.075 | 282.38 | 297.328 | 279.101 | 317.52 | 317.45 | 350 | 278
0.34 | 0.62 | 0.27 | 1.22 | 2.8 | 0.5 | 0.09 | 0 | 0 | 0 | 0 | 0 | 0 | 0 | 0 | 7.799658 | 0.1010278 | 12.47169 | 0.992 | 308.2654 | 290.342 | 309.635 | 299.86 | 315.605 | 297.04 | 330.53 | 330.25 | 350 | 313
0.34 | 0.98 | 1.37 | 0.95 | 1.82 | 0.42 | 0.14 | 0 | 0 | 0 | 0 | 0 | 0 | 0 | 0 | 6.780731 | 0.1017599 | 14.30806 | 0.9266667 | 318.5358 | 300.492 | 311.654 | 310.91 | 318.783 | 287.889 | 337.2 | 336.46 | 350 | 300
0.35 | 1.51 | 0.28 | 0 | 0 | 1.29 | 0.21 | 0 | 0 | 0 | 0.1 | 0 | 0 | 0 | 0 | 6.144385 | 0.1357413 | 11.70289 | 0.9083333 | 335.4377 | 328.697 | 336.771 | 317.48 | 350.968 | 320.545 | 355.21 | 349 | 344 | 344
0.35 | 1.62 | 0.47 | 0.1 | 0.1 | 0.01 | 0.11 | 0 | 0.02 | 0 | 0.14 | 0 | 0 | 0 | 0 | 6.311644 | 0.1367288 | 11.88064 | 0.68 | 338.6606 | 320.134 | 338.622 | 337.33 | 346.433 | 342.908 | 356.12 | 357.8 | 344 | 313
0.35 | 0.86 | 1.55 | 1.5 | 0.23 | 0.58 | 0.07 | 0 | 0.039 | 0 | 0 | 0 | 0 | 0 | 0.022 | 5.571429 | 0.1179011 | 14.12458 | 0.9386667 | 338.2091 | 327.528 | 330.11 | 324.43 | 337.327 | 296.959 | 354.93 | 355.49 | 344 | 322
0.35 | 0.86 | 1.55 | 1.21 | 0.21 | 0.58 | 0.06 | 0 | 0.037 | 0 | 0 | 0 | 0 | 0 | 0.021 | 5.530135 | 0.1212238 | 14.20288 | 0.8773333 | 342.0835 | 332.662 | 333.973 | 329.7 | 343.459 | 302.438 | 361.48 | 362.08 | 344 | 322
0.36 | 0.69 | 0.29 | 1.09 | 0.08 | 0.07 | 0.01 | 0 | 0 | 0 | 0.12 | 0 | 0 | 0 | 0 | 6.110701 | 0.143916 | 13.12845 | 0.7223333 | 350.5809 | 340.889 | 352.039 | 345.51 | 359.756 | 347.366 | 373.47 | 376.29 | 338 | 374
0.37 | 0.83 | 0.35 | 0.87 | 1.7 | 1.18 | 0.18 | 0 | 0 | 0 | 0 | 0 | 0 | 0 | 0 | 7.096715 | 0.1150355 | 14.48042 | 1.067667 | 307.8287 | 299.163 | 308.866 | 289.02 | 320.184 | 287.268 | 331.11 | 326.65 | 332 | 287
0.38 | 0.87 | 0.18 | 1.54 | 0.01 | 0.63 | 0.27 | 0 | 0 | 0 | 0 | 0 | 0 | 0 | 0 | 5.876289 | 0.1320842 | 13.03638 | 1.013667 | 328.2484 | 319.507 | 330.726 | 311.83 | 338.004 | 318.074 | 341.02 | 338.48 | 326 | 278
0.38 | 0.78 | 0.29 | 0.99 | 0.14 | 0.08 | 0.06 | 0 | 0.022 | 0 | 0.2 | 0 | 0 | 0 | 0.01 | 6.292683 | 0.1451374 | 14.71266 | 0.7586667 | 339.4638 | 329.48 | 341.116 | 333.49 | 347.333 | 337.977 | 360.76 | 363.82 | 326 | 357
0.38 | 1.63 | 0.3 | 0.02 | 0.01 | 0.12 | 0.07 | 0 | 0.021 | 0 | 0.01 | 0 | 0 | 0 | 0 | 6.088637 | 0.1530878 | 9.845966 | 0.695 | 327.4094 | 311.223 | 328.939 | 323.3 | 340.586 | 336.951 | 350.6 | 352.48 | 326 | 365
0.38 | 1.14 | 1.05 | 0.23 | 0 | 0 | 0.02 | 0 | 0 | 0 | 0 | 0 | 0 | 0 | 0 | 5.382979 | 0.1402737 | 10.33927 | 0.62 | 340.8232 | 329.256 | 336.746 | 338.59 | 350.415 | 331.987 | 368.76 | 371.6 | 326 | 339
0.38 | 1.14 | 1.05 | 0.23 | 0 | 0 | 0.02 | 0 | 0 | 0 | 0 | 0 | 0 | 0 | 0 | 5.382979 | 0.1402737 | 10.33927 | 0.62 | 340.8232 | 329.256 | 336.746 | 338.59 | 350.415 | 331.987 | 368.76 | 371.6 | 326 | 352
0.38 | 1.14 | 1.05 | 0.23 | 0 | 0 | 0.02 | 0 | 0 | 0 | 0 | 0 | 0 | 0 | 0 | 5.382979 | 0.1402737 | 10.33927 | 0.62 | 340.8232 | 329.256 | 336.746 | 338.59 | 350.415 | 331.987 | 368.76 | 371.6 | 326 | 331
0.38 | 1.14 | 1.05 | 0.23 | 0 | 0 | 0.02 | 0 | 0 | 0 | 0 | 0 | 0 | 0 | 0 | 5.382979 | 0.1402737 | 10.33927 | 0.62 | 340.8232 | 329.256 | 336.746 | 338.59 | 350.415 | 331.987 | 368.76 | 371.6 | 326 | 331
0.38 | 1.14 | 1.05 | 0.23 | 0 | 0 | 0.02 | 0 | 0 | 0 | 0 | 0 | 0 | 0 | 0 | 5.382979 | 0.1402737 | 10.33927 | 0.62 | 340.8232 | 329.256 | 336.746 | 338.59 | 350.415 | 331.987 | 368.76 | 371.6 | 326 | 331
0.39 | 0.75 | 0.26 | 0.94 | 0.19 | 0.03 | 0 | 0 | 0 | 0 | 0.21 | 0 | 0 | 0 | 0.01 | 6.44964 | 0.1484995 | 13.8417 | 0.7356667 | 336.241 | 326.587 | 338.218 | 330.77 | 344.648 | 337.069 | 361.53 | 364.92 | 320 | 387
0.39 | 0.76 | 0.28 | 0.99 | 0.14 | 0.03 | 0.12 | 0 | 0 | 0 | 0.21 | 0 | 0 | 0 | 0.01 | 6.307167 | 0.1461455 | 14.47319 | 0.768 | 336.2146 | 326.434 | 338.044 | 330.44 | 344.109 | 336.366 | 356.79 | 358.97 | 320 | 383
0.39 | 0.77 | 0.39 | 0.96 | 0.14 | 0.08 | 0.05 | 0 | 0 | 0 | 0.21 | 0 | 0 | 0 | 0.01 | 6.253333 | 0.1449342 | 14.60942 | 0.7596667 | 335.9019 | 326.487 | 336.903 | 329.57 | 343.297 | 332.944 | 359.2 | 361.82 | 320 | 374
0.4 | 0.35 | 0.2 | 1.27 | 4.03 | 0.24 | 0.04 | 0 | 0 | 0 | 0.16 | 0 | 0 | 0 | 0 | 8.396114 | 0.09792643 | 10.70629 | 1.047667 | 270.6646 | 250.937 | 273.162 | 263.91 | 274.799 | 267.273 | 299.84 | 302.29 | 314 | 265
0.4 | 0.35 | 0.22 | 1.27 | 4.03 | 0.24 | 0.04 | 0 | 0 | 0 | 0.16 | 0 | 0 | 0 | 0 | 8.38301 | 0.09782527 | 10.7602 | 1.047667 | 270.6646 | 250.937 | 273.012 | 263.91 | 274.653 | 266.833 | 299.84 | 302.29 | 314 | 270
0.4 | 0.75 | 0.27 | 0.96 | 0.13 | 0.07 | 0.06 | 0 | 0 | 0 | 0.2 | 0 | 0 | 0 | 0.01 | 6.301754 | 0.1500081 | 14.43417 | 0.765 | 332.5312 | 323.659 | 334.533 | 325.85 | 341.301 | 333.048 | 356.49 | 359.19 | 314 | 361
0.43 | 0.75 | 0.27 | 1.31 | 0.11 | 0.72 | 0.23 | 0 | 0 | 0 | 0 | 0 | 0 | 0 | 0 | 5.884817 | 0.141903 | 14.18072 | 1.014333 | 311.097 | 306.689 | 313.387 | 292.31 | 323.717 | 301.379 | 332.25 | 330.33 | 296 | 322
0.43 | 0.75 | 0.27 | 1.31 | 0.11 | 0.72 | 0.23 | 0 | 0 | 0 | 0 | 0 | 0 | 0 | 0 | 5.884817 | 0.141903 | 14.18072 | 1.014333 | 311.097 | 306.689 | 313.387 | 292.31 | 323.717 | 301.379 | 332.25 | 330.33 | 296 | 313
0.43 | 1.67 | 0.28 | 0.32 | 0.11 | 0.03 | 0.1 | 0 | 0 | 0 | 0.06 | 0 | 0 | 0 | 0 | 6.296667 | 0.1479649 | 11.83481 | 0.8096667 | 300.3042 | 282.891 | 302.498 | 293.27 | 310.345 | 313.666 | 323.57 | 325.48 | 296 | 313
0.43 | 1.67 | 0.28 | 0.32 | 0.11 | 0.03 | 0.1 | 0 | 0 | 0 | 0.06 | 0 | 0 | 0 | 0 | 6.296667 | 0.1479649 | 11.83481 | 0.8096667 | 300.3042 | 282.891 | 302.498 | 293.27 | 310.345 | 313.666 | 323.57 | 325.48 | 296 | 305
0.43 | 1.67 | 0.28 | 0.32 | 0.11 | 0.03 | 0.1 | 0 | 0 | 0 | 0.06 | 0 | 0 | 0 | 0 | 6.296667 | 0.1479649 | 11.83481 | 0.8096667 | 300.3042 | 282.891 | 302.498 | 293.27 | 310.345 | 313.666 | 323.57 | 325.48 | 296 | 318
0.43 | 1.67 | 0.28 | 0.32 | 0.11 | 0.03 | 0.1 | 0 | 0 | 0 | 0.06 | 0 | 0 | 0 | 0 | 6.296667 | 0.1479649 | 11.83481 | 0.8096667 | 300.3042 | 282.891 | 302.498 | 293.27 | 310.345 | 313.666 | 323.57 | 325.48 | 296 | 309
0.43 | 1.67 | 0.28 | 0.32 | 0.11 | 0.03 | 0.1 | 0 | 0 | 0 | 0.06 | 0 | 0 | 0 | 0 | 6.296667 | 0.1479649 | 11.83481 | 0.8096667 | 300.3042 | 282.891 | 302.498 | 293.27 | 310.345 | 313.666 | 323.57 | 325.48 | 296 | 313
0.43 | 0.9 | 0.32 | 0.3 | 0 | 0 | 0.1 | 0 | 0.015 | 0 | 0 | 0 | 0 | 0 | 0.015 | 5.634615 | 0.1784326 | 12.24363 | 0.66 | 326.117 | 318.954 | 328.02 | 321.52 | 343.065 | 334.99 | 356.17 | 359.45 | 296 | 418
0.43 | 0.9 | 0.32 | 0.3 | 0 | 0 | 0.1 | 0 | 0.015 | 0 | 0 | 0 | 0 | 0 | 0.015 | 5.634615 | 0.1784326 | 12.24363 | 0.66 | 326.117 | 318.954 | 328.02 | 321.52 | 343.065 | 334.99 | 356.17 | 359.45 | 296 | 413
0.43 | 0.9 | 0.32 | 0.3 | 0 | 0 | 0.1 | 0 | 0.015 | 0 | 0 | 0 | 0 | 0 | 0.015 | 5.634615 | 0.1784326 | 12.24363 | 0.66 | 326.117 | 318.954 | 328.02 | 321.52 | 343.065 | 334.99 | 356.17 | 359.45 | 296 | 422
0.43 | 0.83 | 1.55 | 0.91 | 3.02 | 0.4 | 0.12 | 0 | 0 | 0 | 0 | 0 | 0 | 0 | 0 | 7.216253 | 0.1015627 | 13.2832 | 1.055667 | 264.4311 | 246.267 | 257.088 | 253.72 | 263.964 | 236.268 | 293.11 | 293.81 | 296 | 296
0.44 | 0.66 | 0.22 | 0.15 | 0 | 0 | 0.02 | 0 | 0 | 0 | 0 | 0 | 0 | 0 | 0 | 5.543624 | 0.2007803 | 10.74439 | 0.584 | 331.0016 | 327.864 | 333.751 | 327.23 | 351.764 | 342.147 | 368.32 | 372.3 | 290 | 348
0.44 | 0.66 | 0.22 | 0.15 | 0 | 0 | 0.02 | 0 | 0 | 0 | 0 | 0 | 0 | 0 | 0 | 5.543624 | 0.2007803 | 10.74439 | 0.584 | 331.0016 | 327.864 | 333.751 | 327.23 | 351.764 | 342.147 | 368.32 | 372.3 | 290 | 344
0.44 | 0.66 | 0.22 | 0.15 | 0 | 0 | 0.02 | 0 | 0 | 0 | 0 | 0 | 0 | 0 | 0 | 5.543624 | 0.2007803 | 10.74439 | 0.584 | 331.0016 | 327.864 | 333.751 | 327.23 | 351.764 | 342.147 | 368.32 | 372.3 | 290 | 344
0.44 | 0.66 | 0.22 | 0.15 | 0 | 0 | 0.02 | 0 | 0 | 0 | 0 | 0 | 0 | 0 | 0 | 5.543624 | 0.2007803 | 10.74439 | 0.584 | 331.0016 | 327.864 | 333.751 | 327.23 | 351.764 | 342.147 | 368.32 | 372.3 | 290 | 348
0.44 | 0.75 | 0.26 | 1.7 | 0.17 | 0.08 | 0.09 | 0 | 0 | 0 | 0.18 | 0 | 0 | 0 | 0 | 6.228883 | 0.1375082 | 13.19714 | 0.9623333 | 305.8454 | 295.151 | 308.351 | 293.34 | 310.015 | 305.254 | 326.27 | 329.06 | 290 | 305
0.44 | 0.75 | 0.26 | 1.7 | 0.17 | 0.08 | 0.09 | 0 | 0 | 0 | 0.18 | 0 | 0 | 0 | 0 | 6.228883 | 0.1375082 | 13.19714 | 0.9623333 | 305.8454 | 295.151 | 308.351 | 293.34 | 310.015 | 305.254 | 326.27 | 329.06 | 290 | 305
0.44 | 0.75 | 0.26 | 1.7 | 0.17 | 0.08 | 0.09 | 0 | 0 | 0 | 0.18 | 0 | 0 | 0 | 0 | 6.228883 | 0.1375082 | 13.19714 | 0.9623333 | 305.8454 | 295.151 | 308.351 | 293.34 | 310.015 | 305.254 | 326.27 | 329.06 | 290 | 300
0.44 | 0.75 | 0.26 | 1.7 | 0.17 | 0.08 | 0.09 | 0 | 0 | 0 | 0.18 | 0 | 0 | 0 | 0 | 6.228883 | 0.1375082 | 13.19714 | 0.9623333 | 305.8454 | 295.151 | 308.351 | 293.34 | 310.015 | 305.254 | 326.27 | 329.06 | 290 | 296
0.45 | 1.04 | 0.35 | 1.22 | 0.05 | 0.05 | 0.13 | 0 | 0 | 0 | 0.16 | 0 | 0 | 0 | 0 | 6.089855 | 0.1428809 | 13.43201 | 0.9173333 | 300.9761 | 289.074 | 302.887 | 289.84 | 306.712 | 304.197 | 322.09 | 324.45 | 284 | 291
0.45 | 1.34 | 1.45 | 0 | 0 | 0 | 0.1 | 0 | 0 | 0 | 0 | 0 | 0 | 0 | 0 | 5.233533 | 0.1398014 | 9.176727 | 0.6933333 | 307.9274 | 296.938 | 301.539 | 302.58 | 315.978 | 297.688 | 338.54 | 341.15 | 284 | 287
0.47 | 0.82 | 0.35 | 1.2 | 0.04 | 0 | 0.11 | 0 | 0 | 0 | 0.14 | 0 | 0 | 0 | 0 | 5.977636 | 0.1514815 | 12.97432 | 0.8806667 | 299.9946 | 291.318 | 302.109 | 289.14 | 308.108 | 304.454 | 325.47 | 328.72 | 272 | 300
0.47 | 0.82 | 0.35 | 1.2 | 0.04 | 0 | 0.11 | 0 | 0 | 0 | 0.14 | 0 | 0 | 0 | 0 | 5.977636 | 0.1514815 | 12.97432 | 0.8806667 | 299.9946 | 291.318 | 302.109 | 289.14 | 308.108 | 304.454 | 325.47 | 328.72 | 272 | 300
0.47 | 0.82 | 0.35 | 1.2 | 0.04 | 0 | 0.11 | 0 | 0 | 0 | 0.14 | 0 | 0 | 0 | 0 | 5.977636 | 0.1514815 | 12.97432 | 0.8806667 | 299.9946 | 291.318 | 302.109 | 289.14 | 308.108 | 304.454 | 325.47 | 328.72 | 272 | 291
0.47 | 0.82 | 0.35 | 1.2 | 0.04 | 0 | 0.11 | 0 | 0 | 0 | 0.14 | 0 | 0 | 0 | 0 | 5.977636 | 0.1514815 | 12.97432 | 0.8806667 | 299.9946 | 291.318 | 302.109 | 289.14 | 308.108 | 304.454 | 325.47 | 328.72 | 272 | 300
0.47 | 1.04 | 0.35 | 1.2 | 0.05 | 0.05 | 0.12 | 0 | 0 | 0 | 0.16 | 0 | 0 | 0 | 0 | 6.081395 | 0.1458615 | 13.43765 | 0.9313333 | 292.7589 | 281.574 | 294.869 | 280.66 | 298.962 | 297.491 | 315.92 | 318.6 | 272 | 287
0.47 | 1.04 | 0.35 | 1.2 | 0.05 | 0.05 | 0.12 | 0 | 0 | 0 | 0.16 | 0 | 0 | 0 | 0 | 6.081395 | 0.1458615 | 13.43765 | 0.9313333 | 292.7589 | 281.574 | 294.869 | 280.66 | 298.962 | 297.491 | 315.92 | 318.6 | 272 | 291
0.47 | 1.04 | 0.35 | 1.2 | 0.05 | 0.05 | 0.12 | 0 | 0 | 0 | 0.16 | 0 | 0 | 0 | 0 | 6.081395 | 0.1458615 | 13.43765 | 0.9313333 | 292.7589 | 281.574 | 294.869 | 280.66 | 298.962 | 297.491 | 315.92 | 318.6 | 272 | 296
0.47 | 1.04 | 0.35 | 1.2 | 0.05 | 0.05 | 0.12 | 0 | 0 | 0 | 0.16 | 0 | 0 | 0 | 0 | 6.081395 | 0.1458615 | 13.43765 | 0.9313333 | 292.7589 | 281.574 | 294.869 | 280.66 | 298.962 | 297.491 | 315.92 | 318.6 | 272 | 296
0.49 | 0.78 | 0.26 | 1.04 | 0.5 | 0.96 | 0.09 | 0 | 0 | 0 | 0 | 0 | 0 | 0 | 0 | 6.288835 | 0.1463976 | 14.70808 | 1.071333 | 279.3936 | 277.79 | 282.334 | 255.68 | 294.879 | 271.53 | 312.79 | 311.7 | 260 | 291
0.51 | 0.72 | 0.27 | 0.94 | 0 | 0 | 0.2 | 0 | 0 | 0 | 0 | 0 | 0 | 0 | 0 | 5.606061 | 0.1709187 | 12.20758 | 0.858 | 289.9776 | 285.084 | 293.083 | 278.5 | 304.978 | 300.896 | 319.66 | 322.55 | 248 | 318
0.52 | 0.7 | 0.29 | 1.09 | 1.12 | 0.43 | 0.14 | 0 | 0 | 0 | 0 | 0 | 0 | 0 | 0 | 6.797203 | 0.1416051 | 14.75487 | 1.043333 | 261.5138 | 255.192 | 264.547 | 243.78 | 274.77 | 264.287 | 294.89 | 296.36 | 242 | 265
0.52 | 0.7 | 0.29 | 1.09 | 1.12 | 0.43 | 0.14 | 0 | 0 | 0 | 0 | 0 | 0 | 0 | 0 | 6.797203 | 0.1416051 | 14.75487 | 1.043333 | 261.5138 | 255.192 | 264.547 | 243.78 | 274.77 | 264.287 | 294.89 | 296.36 | 242 | 261
0.55 | 0.98 | 0.22 | 1.02 | 0.01 | 0 | 0.11 | 0 | 0 | 0 | 0.07 | 0 | 0 | 0 | 0 | 5.905405 | 0.1669849 | 12.2145 | 0.9446667 | 264.0081 | 256.664 | 267.889 | 249.35 | 276.009 | 279.43 | 296.36 | 300.33 | 224 | 274
0.55 | 0.98 | 0.22 | 1.02 | 0.01 | 0 | 0.11 | 0 | 0 | 0 | 0.07 | 0 | 0 | 0 | 0 | 5.905405 | 0.1669849 | 12.2145 | 0.9446667 | 264.0081 | 256.664 | 267.889 | 249.35 | 276.009 | 279.43 | 296.36 | 300.33 | 224 | 265
0.55 | 0.98 | 0.22 | 1.02 | 0.01 | 0 | 0.11 | 0 | 0 | 0 | 0.07 | 0 | 0 | 0 | 0 | 5.905405 | 0.1669849 | 12.2145 | 0.9446667 | 264.0081 | 256.664 | 267.889 | 249.35 | 276.009 | 279.43 | 296.36 | 300.33 | 224 | 270
0.55 | 0.98 | 0.22 | 1.02 | 0.01 | 0 | 0.11 | 0 | 0 | 0 | 0.07 | 0 | 0 | 0 | 0 | 5.905405 | 0.1669849 | 12.2145 | 0.9446667 | 264.0081 | 256.664 | 267.889 | 249.35 | 276.009 | 279.43 | 296.36 | 300.33 | 224 | 278
0.55 | 0.98 | 0.22 | 1.02 | 0.01 | 0 | 0.11 | 0 | 0 | 0 | 0.07 | 0 | 0 | 0 | 0 | 5.905405 | 0.1669849 | 12.2145 | 0.9446667 | 264.0081 | 256.664 | 267.889 | 249.35 | 276.009 | 279.43 | 296.36 | 300.33 | 224 | 278
0.55 | 0.98 | 0.22 | 1.02 | 0.01 | 0 | 0.11 | 0 | 0 | 0 | 0.07 | 0 | 0 | 0 | 0 | 5.905405 | 0.1669849 | 12.2145 | 0.9446667 | 264.0081 | 256.664 | 267.889 | 249.35 | 276.009 | 279.43 | 296.36 | 300.33 | 224 | 270
0.55 | 0.5 | 0.87 | 0.1 | 0.1 | 0.55 | 0.22 | 0 | 0 | 0 | 0 | 0 | 0 | 0 | 0 | 5.252595 | 0.179299 | 14.34383 | 0.814 | 284.069 | 290.39 | 283.02 | 267.75 | 304.829 | 277.87 | 326.05 | 326.65 | 224 | 291
0.55 | 0.9 | 1 | 0.4 | 2.75 | 0.45 | 0.11 | 0 | 0 | 0 | 0 | 0 | 0 | 0 | 0 | 7.410714 | 0.1213931 | 13.23995 | 1.075333 | 222.1385 | 210.44 | 220.1 | 206.5 | 231.595 | 216.715 | 263.75 | 265.55 | 224 | 270
0.56 | 0.67 | 0.31 | 0.76 | 1.53 | 0.24 | 0.14 | 0 | 0.01 | 0 | 0.06 | 0 | 0 | 0 | 0 | 7.21028 | 0.1436394 | 14.704 | 1.005667 | 243.6762 | 237.251 | 246.95 | 228.36 | 257.63 | 253.644 | 281.9 | 285.09 | 218 | 235
0.58 | 0.65 | 0.3 | 0.12 | 0.05 | 0.5 | 0.03 | 0 | 0.051 | 0 | 0.08 | 0 | 0 | 0 | 0 | 5.70648 | 0.2018304 | 14.77315 | 0.827 | 267.8352 | 272.925 | 271.363 | 250.08 | 290.265 | 277.36 | 314.84 | 319.3 | 206 | 287
0.58 | 0.65 | 0.3 | 0.12 | 0.05 | 0.5 | 0.03 | 0 | 0.051 | 0 | 0.08 | 0 | 0 | 0 | 0 | 5.70648 | 0.2018304 | 14.77315 | 0.827 | 267.8352 | 272.925 | 271.363 | 250.08 | 290.265 | 277.36 | 314.84 | 319.3 | 206 | 296
0.58 | 0.08 | 0.89 | 1.27 | 0.06 | 0.02 | 0.11 | 0 | 0 | 0 | 0.14 | 0 | 0 | 0 | 0 | 5.355556 | 0.1648509 | 12.39864 | 0.8866667 | 274.6004 | 278.758 | 273.774 | 259.25 | 285.469 | 269.625 | 314.43 | 319.53 | 206 | 265
0.58 | 0.81 | 0.89 | 1.27 | 0.06 | 0.02 | 0.11 | 0 | 0 | 0 | 0.14 | 0 | 0 | 0 | 0 | 5.664948 | 0.1506079 | 13.52639 | 1.008333 | 252.4157 | 247.149 | 251.582 | 235.16 | 257.875 | 251.886 | 285.96 | 290.33 | 206 | 257
0.64 | 0.73 | 0.82 | 1.26 | 0.05 | 0 | 0.16 | 0 | 0.006 | 0 | 0.03 | 0 | 0 | 0 | 0.012 | 5.452535 | 0.162522 | 13.1799 | 1.051 | 229.9144 | 227.521 | 230.207 | 210 | 239.71 | 235.903 | 267.96 | 272.85 | 170 | 196
0.65 | 1.14 | 0.4 | 1.15 | 0 | 0 | 0.15 | 0 | 0 | 0 | 0 | 0 | 0 | 0 | 0.005 | 5.680973 | 0.1676751 | 11.94384 | 1.1 | 215.4444 | 208.728 | 218.979 | 194.43 | 226.973 | 234.693 | 252.39 | 256.9 | 164 | 200
0.65 | 1.14 | 0.4 | 1.15 | 0 | 0 | 0.15 | 0 | 0 | 0 | 0 | 0 | 0 | 0 | 0.005 | 5.680973 | 0.1676751 | 11.94384 | 1.1 | 215.4444 | 208.728 | 218.979 | 194.43 | 226.973 | 234.693 | 252.39 | 256.9 | 164 | 191
0.67 | 1.39 | 0.75 | 0.03 | 0.32 | 0 | 0.19 | 0 | 0.002 | 0 | 0.4 | 0 | 0 | 0 | 0.01 | 6.431685 | 0.1633346 | 13.74874 | 0.9936667 | 207.3229 | 201.247 | 208.382 | 190.26 | 214.558 | 225.066 | 247.22 | 251.36 | 152 | 200
0.69 | 1.41 | 0.7 | 0.05 | 0.03 | 0 | 0.19 | 0 | 0.005 | 0 | 0.03 | 0 | 0 | 0 | 0.007 | 5.578406 | 0.1794208 | 11.46417 | 0.977 | 203.1424 | 198.555 | 204.78 | 184.67 | 218.865 | 226.132 | 247.66 | 252.09 | 140 | 213
0.75 | 0.7 | 0 | 0.75 | 1.35 | 0.3 | 0.15 | 0 | 0 | 0 | 0 | 0 | 0 | 0 | 0 | 7.1125 | 0.1701665 | 13.44164 | 1.196667 | 165.2525 | 165.71 | 172.75 | 138.9 | 186.04 | 194.87 | 218.5 | 223.05 | 104 | 231
0.78 | 1.61 | 0.48 | 0 | 0 | 0 | 0.16 | 0 | 0.018 | 0 | 0.18 | 0 | 0 | 0 | 0.018 | 5.925447 | 0.1886674 | 11.13601 | 1.092333 | 160.1321 | 156.151 | 164.316 | 136.59 | 174.754 | 194.591 | 209.39 | 215.3 | 86 | 378
0.11 | 0.47 | 0.21 | 2.29 | 0.14 | 1.02 | 0 | 0 | 0 | 0 | 0.18 | 0 | 0 | 0 | 0 | 6.291855 | 0.07732575 | 11.58782 | 0.8716667 | 440.3003 | 427.467 | 439.87 | 430.4 | 440.046 | 395.472 | 438.53 | 434.17 | 488 | 465
0.13 | 0.56 | 0.26 | 0.07 | 0.05 | 0 | 0 | 0 | 0 | 0 | 0.2 | 0 | 0 | 0 | 0 | 6.771654 | 0.1256141 | 12.44835 | 0.254 | 465.2573 | 453.672 | 464.604 | 478.6 | 478.024 | 452.138 | 478.93 | 479.8 | 476 | 450
0.13 | 0.51 | 0.31 | 1.5 | 1.55 | 0.06 | 0 | 0 | 0.01 | 0 | 0.22 | 0 | 0 | 0 | 0 | 7.608392 | 0.07280354 | 12.55752 | 0.645 | 422.434 | 399.971 | 421.446 | 429.18 | 421.305 | 399.29 | 425.98 | 426.9 | 476 | 440
0.13 | 0.51 | 0.31 | 1.5 | 1.55 | 0.06 | 0 | 0 | 0.01 | 0 | 0.22 | 0 | 0 | 0 | 0 | 7.608392 | 0.07280354 | 12.55752 | 0.645 | 422.434 | 399.971 | 421.446 | 429.18 | 421.305 | 399.29 | 425.98 | 426.9 | 476 | 440
0.13 | 0.63 | 0.32 | 0.95 | 0.07 | 0.86 | 0.19 | 0 | 0 | 0 | 0 | 0 | 0 | 0 | 0 | 5.942857 | 0.09749381 | 13.76527 | 0.6396667 | 445.6774 | 435.949 | 444.574 | 442.93 | 457.356 | 412.547 | 449.31 | 443.91 | 476 | 430
0.15 | 0.67 | 0.48 | 1.2 | 0.25 | 0 | 0.31 | 0 | 0 | 0 | 0.18 | 0 | 0 | 0 | 0 | 6.308642 | 0.09110661 | 14.14809 | 0.5923333 | 436.1982 | 418.419 | 434.137 | 442.84 | 438.25 | 414.258 | 431.07 | 428.95 | 464 | 435
0.16 | 1.12 | 0.22 | 0.99 | 0.12 | 0.02 | 0.01 | 0 | 0.015 | 0 | 0.22 | 0 | 0 | 0 | 0 | 6.655652 | 0.09571201 | 12.49362 | 0.5733333 | 422.9926 | 401.258 | 422.969 | 428.59 | 424.848 | 410.655 | 426.02 | 426.91 | 458 | 400
0.16 | 1.12 | 0.22 | 0.99 | 0.12 | 0.02 | 0.01 | 0 | 0.015 | 0 | 0.22 | 0 | 0 | 0 | 0 | 6.655652 | 0.09571201 | 12.49362 | 0.5733333 | 422.9926 | 401.258 | 422.969 | 428.59 | 424.848 | 410.655 | 426.02 | 426.91 | 458 | 400
0.16 | 0.5 | 0.31 | 1.95 | 2.02 | 0.03 | 0.01 | 0 | 0.03 | 0 | 0.2 | 0 | 0 | 0 | 0 | 7.639155 | 0.07272168 | 11.9016 | 0.7893333 | 396.4944 | 371.132 | 395.821 | 400.22 | 391.934 | 373.775 | 398.4 | 400.31 | 458 | 450
0.16 | 0.5 | 0.31 | 1.95 | 2.02 | 0.03 | 0.01 | 0 | 0.03 | 0 | 0.2 | 0 | 0 | 0 | 0 | 7.639155 | 0.07272168 | 11.9016 | 0.7893333 | 396.4944 | 371.132 | 395.821 | 400.22 | 391.934 | 373.775 | 398.4 | 400.31 | 458 | 450
0.17 | 0.79 | 0.27 | 0.08 | 0.45 | 0.41 | 0.02 | 0 | 0 | 0 | 0.16 | 0 | 0 | 0 | 0 | 7.059574 | 0.1169987 | 14.67242 | 0.4443333 | 431.0916 | 419.183 | 430.741 | 436.39 | 443.942 | 414.842 | 446.77 | 445.6 | 452 | 420
0.18 | 0.39 | 0.39 | 0.586 | 1.207 | 0.289 | 0.098 | 0 | 0.014 | 0.555 | 0.117 | 0.014 | 0.011 | 0.001 | 0.006 | 7.160705 | 0.1016374 | 16.61294 | 0.5278667 | 420.38609 | 407.8912 | 419.257 | 425.9 | 430.7587 | 399.7926 | 433.806 | 433.391 | 446 | 69
0.18 | 0.62 | 0.25 | 0.8 | 0.14 | 0.4 | 0 | 0 | 0 | 0 | 0.18 | 0 | 0 | 0 | 0 | 6.474708 | 0.1141696 | 14.57832 | 0.5446667 | 428.8456 | 417.726 | 428.779 | 430.48 | 437.865 | 408.606 | 441.36 | 440.72 | 446 | 435
0.19 | 1.12 | 0.38 | 0.28 | 0.79 | 0.27 | 0 | 0 | 0 | 0 | 0.98 | 0 | 0 | 0 | 0 | 8.004988 | 0.09247815 | 14.59888 | 0.6046667 | 405.2047 | 386.418 | 404.236 | 409.74 | 395.749 | 385.219 | 410.4 | 410.02 | 440 | 400
0.19 | 1.12 | 0.38 | 0.28 | 0.79 | 0.27 | 0 | 0 | 0 | 0 | 0.98 | 0 | 0 | 0 | 0 | 8.004988 | 0.09247815 | 14.59888 | 0.6046667 | 405.2047 | 386.418 | 404.236 | 409.74 | 395.749 | 385.219 | 410.4 | 410.02 | 440 | 400
0.19 | 1.2 | 0.42 | 0.08 | 0.06 | 0 | 0 | 0 | 0.001 | 0 | 0.21 | 0 | 0 | 0 | 0 | 6.586303 | 0.1172339 | 10.89482 | 0.424 | 420.1294 | 402.108 | 418.87 | 428.58 | 427.628 | 411.459 | 432.71 | 433.63 | 440 | 430
0.2 | 1.2 | 0.38 | 0.06 | 0.55 | 0 | 0 | 0 | 0 | 0 | 0.91 | 0 | 0 | 0 | 0 | 8.057576 | 0.09840194 | 12.58227 | 0.5093333 | 407.4741 | 387.838 | 406.609 | 415.83 | 400.338 | 395.296 | 414.35 | 415.35 | 434 | 395
0.2 | 1.2 | 0.53 | 0.1 | 0 | 0 | 0 | 0 | 0.001 | 0 | 0.17 | 0 | 0 | 0 | 0 | 6.266697 | 0.1191252 | 10.25323 | 0.4313333 | 416.718 | 399.18 | 414.735 | 424.5 | 424.346 | 406.501 | 430.27 | 431.3 | 434 | 430
0.22 | 0.64 | 0.25 | 0.97 | 0.33 | 0.23 | 0 | 0 | 0 | 0 | 0.16 | 0 | 0 | 0 | 0 | 6.65 | 0.1160093 | 14.47492 | 0.5993333 | 407.1611 | 394.316 | 407.506 | 408.23 | 414.921 | 392.244 | 421.16 | 421.79 | 422 | 400
0.22 | 0.64 | 0.25 | 0.97 | 0.33 | 0.23 | 0 | 0 | 0 | 0 | 0.16 | 0 | 0 | 0 | 0 | 6.65 | 0.1160093 | 14.47492 | 0.5993333 | 407.1611 | 394.316 | 407.506 | 408.23 | 414.921 | 392.244 | 421.16 | 421.79 | 422 | 400
0.23 | 1.53 | 0.4 | 0.03 | 0 | 0 | 0 | 0 | 0 | 0 | 0 | 0 | 0 | 0 | 0 | 6.123288 | 0.1267058 | 7.121276 | 0.491 | 394.8491 | 374.289 | 394.135 | 400.52 | 405.473 | 393.3 | 410.15 | 411.15 | 416 | 400
0.23 | 1.32 | 0.45 | 0.05 | 0 | 0 | 0 | 0 | 0.026 | 0 | 0 | 0 | 0 | 0 | 0 | 5.94316 | 0.1312021 | 8.377906 | 0.46 | 400.9882 | 383.058 | 399.902 | 407.11 | 412.65 | 396.949 | 417.16 | 419.15 | 416 | 410
0.23 | 0.68 | 0.47 | 0.96 | 0 | 0.39 | 0 | 0 | 0 | 0 | 0 | 0 | 0 | 0 | 0 | 5.736264 | 0.1241799 | 12.49627 | 0.6133333 | 406.481 | 396.028 | 405.272 | 404.57 | 416.923 | 385.892 | 422.75 | 422.65 | 416 | 425
0.24 | 1.06 | 0.21 | 0.79 | 0.18 | 0.02 | 0.1 | 0 | 0 | 0 | 0.17 | 0 | 0 | 0 | 0 | 6.588448 | 0.1174801 | 13.61246 | 0.622 | 392.3426 | 374.492 | 393.186 | 394.87 | 398.42 | 386.98 | 401.46 | 401.94 | 410 | 420
0.24 | 1.06 | 0.21 | 0.79 | 0.18 | 0.02 | 0.1 | 0 | 0 | 0 | 0.17 | 0 | 0 | 0 | 0 | 6.588448 | 0.1174801 | 13.61246 | 0.622 | 392.3426 | 374.492 | 393.186 | 394.87 | 398.42 | 386.98 | 401.46 | 401.94 | 410 | 420
0.28 | 0.36 | 0.11 | 2.57 | 0.04 | 0.03 | 0.35 | 0 | 0 | 8.88 | 0 | 0 | 0 | 0 | 0 | 5.951664 | 0.07099029 | 7.738007 | 0.9326667 | 377.4884 | 363.37 | 379.561 | 370.84 | 380.244 | 364.037 | 374.6 | 373.67 | 386 | 420
0.28 | 0.39 | 0.16 | 2.35 | 0.06 | 0.06 | 0.53 | 0 | 0 | 4.1 | 0 | 0 | 0 | 0 | 0 | 5.901639 | 0.08715916 | 10.81797 | 0.937 | 378.6699 | 365.199 | 380.357 | 372.62 | 382.576 | 364.982 | 371.04 | 368.13 | 386 | 400
0.3 | 0.64 | 0.22 | 1.01 | 0.11 | 0.24 | 0 | 0 | 0 | 0 | 0.19 | 0 | 0 | 0 | 0 | 6.365314 | 0.1355892 | 14.02781 | 0.6766667 | 376.6527 | 367.168 | 378.026 | 373 | 385.394 | 367.273 | 396.07 | 397.53 | 374 | 385
0.3 | 0.64 | 0.22 | 1.01 | 0.11 | 0.24 | 0 | 0 | 0 | 0 | 0.19 | 0 | 0 | 0 | 0 | 6.365314 | 0.1355892 | 14.02781 | 0.6766667 | 376.6527 | 367.168 | 378.026 | 373 | 385.394 | 367.273 | 396.07 | 397.53 | 374 | 385
0.3 | 0.46 | 0.24 | 1.44 | 2.06 | 0.37 | 0 | 0 | 0 | 0 | 0.2 | 0 | 0 | 0 | 0 | 7.700197 | 0.1008467 | 13.06485 | 0.8893333 | 341.4374 | 325.486 | 342.655 | 335.75 | 344.723 | 326.43 | 360.59 | 361.58 | 374 | 350
0.3 | 0.46 | 0.24 | 1.44 | 2.06 | 0.37 | 0 | 0 | 0 | 0 | 0.2 | 0 | 0 | 0 | 0 | 7.700197 | 0.1008467 | 13.06485 | 0.8893333 | 341.4374 | 325.486 | 342.655 | 335.75 | 344.723 | 326.43 | 360.59 | 361.58 | 374 | 350
0.3 | 0.51 | 0.32 | 0.07 | 3.03 | 0 | 0 | 0 | 0.032 | 0 | 0 | 0 | 0 | 0 | 0 | 8.64993 | 0.1023004 | 8.164477 | 0.601 | 342.1506 | 324.369 | 342.718 | 348.67 | 356.225 | 342.009 | 372.44 | 376.19 | 374 | 340
0.35 | 0.65 | 0.23 | 1.11 | 0.23 | 0.05 | 0 | 0 | 0 | 0 | 0.18 | 0 | 0 | 0 | 0 | 6.467857 | 0.1391185 | 13.50741 | 0.7176667 | 353.2794 | 342.939 | 355.088 | 349.12 | 361.318 | 350.293 | 375.39 | 378.34 | 344 | 360
0.36 | 0.928 | 0.46 | 0.684 | 0.687 | 0.26 | 0.07 | 0 | 0.006 | 0.06 | 0.064 | 0.002 | 0.001 | 0 | 0.002 | 6.631138 | 0.1304885 | 15.84513 | 0.7675333 | 336.12169 | 323.9282 | 336.2725 | 330.249 | 346.0139 | 330.0569 | 359.319 | 360.531 | 338 | 340
0.36 | 0.49 | 0.25 | 1.54 | 0.21 | 0.03 | 0 | 0 | 0 | 0 | 0.16 | 0 | 0 | 0 | 0 | 6.299342 | 0.1354815 | 12.32101 | 0.7803333 | 349.1946 | 339.425 | 350.973 | 343.09 | 355.523 | 343.616 | 370.21 | 373.53 | 338 | 340
0.36 | 0.49 | 0.25 | 1.54 | 0.21 | 0.03 | 0 | 0 | 0 | 0 | 0.16 | 0 | 0 | 0 | 0 | 6.299342 | 0.1354815 | 12.32101 | 0.7803333 | 349.1946 | 339.425 | 350.973 | 343.09 | 355.523 | 343.616 | 370.21 | 373.53 | 338 | 340
0.36 | 0.69 | 0.29 | 1.09 | 0.08 | 0.07 | 0.01 | 0 | 0 | 0 | 0.12 | 0 | 0 | 0 | 0 | 6.110701 | 0.143916 | 13.12845 | 0.7223333 | 350.5809 | 340.889 | 352.039 | 345.51 | 359.756 | 347.366 | 373.47 | 376.29 | 338 | 360
0.36 | 0.69 | 0.29 | 1.09 | 0.08 | 0.07 | 0.01 | 0 | 0 | 0 | 0.12 | 0 | 0 | 0 | 0 | 6.110701 | 0.143916 | 13.12845 | 0.7223333 | 350.5809 | 340.889 | 352.039 | 345.51 | 359.756 | 347.366 | 373.47 | 376.29 | 338 | 360
0.38 | 0.81 | 0.18 | 1.54 | 0.01 | 0.63 | 0.27 | 0 | 0 | 0 | 0 | 0 | 0 | 0 | 0 | 5.858639 | 0.1331352 | 13.04231 | 1.003667 | 330.0718 | 322.105 | 332.55 | 313.81 | 340.272 | 319.532 | 343.36 | 340.88 | 326 | 350
0.38 | 0.64 | 0.23 | 0.99 | 0.08 | 0.16 | 0 | 0 | 0 | 0 | 0.17 | 0 | 0 | 0 | 0 | 6.222642 | 0.1508914 | 13.74278 | 0.7333333 | 344.183 | 336.85 | 346.284 | 337.45 | 354.488 | 341.904 | 369.9 | 372.64 | 326 | 360
0.38 | 0.64 | 0.23 | 0.99 | 0.08 | 0.16 | 0 | 0 | 0 | 0 | 0.17 | 0 | 0 | 0 | 0 | 6.222642 | 0.1508914 | 13.74278 | 0.7333333 | 344.183 | 336.85 | 346.284 | 337.45 | 354.488 | 341.904 | 369.9 | 372.64 | 326 | 360
0.38 | 1.14 | 1.05 | 0.23 | 0 | 0 | 0.02 | 0 | 0 | 0 | 0 | 0 | 0 | 0 | 0 | 5.382979 | 0.1402737 | 10.33927 | 0.62 | 340.8232 | 329.256 | 336.746 | 338.59 | 350.415 | 331.987 | 368.76 | 371.6 | 326 | 330
0.38 | 1.14 | 1.05 | 0.23 | 0 | 0 | 0.02 | 0 | 0 | 0 | 0 | 0 | 0 | 0 | 0 | 5.382979 | 0.1402737 | 10.33927 | 0.62 | 340.8232 | 329.256 | 336.746 | 338.59 | 350.415 | 331.987 | 368.76 | 371.6 | 326 | 330
0.38 | 0.79 | 1.37 | 0.16 | 0.16 | 0 | 0.01 | 0 | 0 | 0 | 0.1 | 0 | 0 | 0 | 0 | 5.468013 | 0.1348385 | 11.80862 | 0.563 | 349.4791 | 342.057 | 343.001 | 348.61 | 357.525 | 331.153 | 380.44 | 383.73 | 326 | 355
0.39 | 0.45 | 0.58 | 1.45 | 0.13 | 0.47 | 0.7 | 0 | 0 | 0.55 | 0 | 0 | 0 | 0 | 0 | 5.646186 | 0.1261378 | 15.90024 | 0.9976667 | 336.9456 | 332.623 | 336.529 | 323.78 | 347.049 | 319.595 | 339.45 | 333.94 | 320 | 340
0.39 | 0.45 | 0.58 | 1.45 | 0.13 | 0.47 | 0.7 | 0 | 0 | 0.55 | 0 | 0 | 0 | 0 | 0 | 5.646186 | 0.1261378 | 15.90024 | 0.9976667 | 336.9456 | 332.623 | 336.529 | 323.78 | 347.049 | 319.595 | 339.45 | 333.94 | 320 | 360
0.4 | 0.35 | 0.2 | 1.27 | 4.03 | 0.24 | 0.04 | 0 | 0 | 0 | 0.16 | 0 | 0 | 0 | 0 | 8.396114 | 0.09792643 | 10.70629 | 1.047667 | 270.6646 | 250.937 | 273.162 | 263.91 | 274.799 | 267.273 | 299.84 | 302.29 | 314 | 265
0.4 | 0.35 | 0.2 | 1.27 | 4.03 | 0.24 | 0.04 | 0 | 0 | 0 | 0.16 | 0 | 0 | 0 | 0 | 8.396114 | 0.09792643 | 10.70629 | 1.047667 | 270.6646 | 250.937 | 273.162 | 263.91 | 274.799 | 267.273 | 299.84 | 302.29 | 314 | 270
0.41 | 0.71 | 0.25 | 1.06 | 0.22 | 0.02 | 0 | 0 | 0 | 0 | 0.17 | 0 | 0 | 0 | 0 | 6.394366 | 0.1479185 | 13.38003 | 0.7703333 | 327.0837 | 317.897 | 329.341 | 320.23 | 335.991 | 329.124 | 353.71 | 357.41 | 308 | 355
0.42 | 1.82 | 0.27 | 0 | 0 | 0 | 0 | 0 | 0 | 0 | 0 | 0 | 0 | 0 | 0 | 6.175299 | 0.1568347 | 6.418996 | 0.7233333 | 306.0302 | 287.89 | 308.187 | 301.02 | 318.667 | 322.574 | 333.7 | 336.5 | 302 | 340
0.43 | 0.43 | 0.24 | 0.04 | 5 | 0 | 0 | 0 | 0.032 | 0 | 0 | 0 | 0 | 0 | 0 | 9.077447 | 0.1007472 | 6.052589 | 0.843 | 255.1067 | 234.517 | 257.554 | 256.45 | 269.063 | 266.273 | 297.69 | 302.95 | 296 | 260
0.43 | 0.75 | 0.27 | 1.31 | 0.11 | 0.72 | 0.23 | 0 | 0 | 0 | 0 | 0 | 0 | 0 | 0 | 5.884817 | 0.141903 | 14.18072 | 1.014333 | 311.097 | 306.689 | 313.387 | 292.31 | 323.717 | 301.379 | 332.25 | 330.33 | 296 | 325
0.43 | 0.75 | 0.27 | 1.31 | 0.11 | 0.72 | 0.23 | 0 | 0 | 0 | 0 | 0 | 0 | 0 | 0 | 5.884817 | 0.141903 | 14.18072 | 1.014333 | 311.097 | 306.689 | 313.387 | 292.31 | 323.717 | 301.379 | 332.25 | 330.33 | 296 | 325
0.43 | 1.67 | 0.28 | 0.32 | 0.11 | 0.03 | 0.1 | 0 | 0 | 0 | 0.06 | 0 | 0 | 0 | 0 | 6.296667 | 0.1479649 | 11.83481 | 0.8096667 | 300.3042 | 282.891 | 302.498 | 293.27 | 310.345 | 313.666 | 323.57 | 325.48 | 296 | 310
0.44 | 0.66 | 0.22 | 0.15 | 0 | 0 | 0.02 | 0 | 0 | 0 | 0 | 0 | 0 | 0 | 0 | 5.543624 | 0.2007803 | 10.74439 | 0.584 | 331.0016 | 327.864 | 333.751 | 327.23 | 351.764 | 342.147 | 368.32 | 372.3 | 290 | 350
0.44 | 0.66 | 0.22 | 0.15 | 0 | 0 | 0.02 | 0 | 0 | 0 | 0 | 0 | 0 | 0 | 0 | 5.543624 | 0.2007803 | 10.74439 | 0.584 | 331.0016 | 327.864 | 333.751 | 327.23 | 351.764 | 342.147 | 368.32 | 372.3 | 290 | 350
0.44 | 0.8 | 0.22 | 1.04 | 0.26 | 0.04 | 0 | 0 | 0 | 0 | 0.17 | 0 | 0 | 0 | 0 | 6.461279 | 0.149988 | 13.56364 | 0.818 | 311.0446 | 301.716 | 313.824 | 302.22 | 320.115 | 316.153 | 339.44 | 343.28 | 290 | 355
0.44 | 0.8 | 0.22 | 1.04 | 0.26 | 0.04 | 0 | 0 | 0 | 0 | 0.17 | 0 | 0 | 0 | 0 | 6.461279 | 0.149988 | 13.56364 | 0.818 | 311.0446 | 301.716 | 313.824 | 302.22 | 320.115 | 316.153 | 339.44 | 343.28 | 290 | 355
0.44 | 0.75 | 0.26 | 1.7 | 0.17 | 0.08 | 0.09 | 0 | 0 | 0 | 0.18 | 0 | 0 | 0 | 0 | 6.228883 | 0.1375082 | 13.19714 | 0.9623333 | 305.8454 | 295.151 | 308.351 | 293.34 | 310.015 | 305.254 | 326.27 | 329.06 | 290 | 300
0.44 | 0.75 | 0.26 | 1.7 | 0.17 | 0.08 | 0.09 | 0 | 0 | 0 | 0.18 | 0 | 0 | 0 | 0 | 6.228883 | 0.1375082 | 13.19714 | 0.9623333 | 305.8454 | 295.151 | 308.351 | 293.34 | 310.015 | 305.254 | 326.27 | 329.06 | 290 | 300
0.46 | 0.5 | 0.22 | 1 | 0.22 | 0.21 | 0 | 0 | 0 | 0 | 0.26 | 0 | 0 | 0 | 0 | 6.45993 | 0.1592182 | 14.69824 | 0.8173333 | 311.6266 | 308.402 | 314.601 | 300.39 | 322.271 | 312.704 | 343.95 | 347.46 | 278 | 290
0.46 | 0.5 | 0.22 | 1 | 0.22 | 0.21 | 0 | 0 | 0 | 0 | 0.26 | 0 | 0 | 0 | 0 | 6.45993 | 0.1592182 | 14.69824 | 0.8173333 | 311.6266 | 308.402 | 314.601 | 300.39 | 322.271 | 312.704 | 343.95 | 347.46 | 278 | 290
0.46 | 0.5 | 0.24 | 1.52 | 3.96 | 0.07 | 0 | 0 | 0 | 0.59 | 0.2 | 0 | 0 | 0 | 0 | 8.114058 | 0.101141 | 12.14212 | 1.138667 | 240.1976 | 218.446 | 243.011 | 230.91 | 240.759 | 242.432 | 271.27 | 275.48 | 278 | 235
0.47 | 0.82 | 0.35 | 1.2 | 0.04 | 0 | 0.11 | 0 | 0 | 0 | 0.14 | 0 | 0 | 0 | 0 | 5.977636 | 0.1514815 | 12.97432 | 0.8806667 | 299.9946 | 291.318 | 302.109 | 289.14 | 308.108 | 304.454 | 325.47 | 328.72 | 272 | 300
0.47 | 0.82 | 0.35 | 1.2 | 0.04 | 0 | 0.11 | 0 | 0 | 0 | 0.14 | 0 | 0 | 0 | 0 | 5.977636 | 0.1514815 | 12.97432 | 0.8806667 | 299.9946 | 291.318 | 302.109 | 289.14 | 308.108 | 304.454 | 325.47 | 328.72 | 272 | 300
0.47 | 1.04 | 0.35 | 1.2 | 0.05 | 0.05 | 0.12 | 0 | 0 | 0 | 0.16 | 0 | 0 | 0 | 0 | 6.081395 | 0.1458615 | 13.43765 | 0.9313333 | 292.7589 | 281.574 | 294.869 | 280.66 | 298.962 | 297.491 | 315.92 | 318.6 | 272 | 290
0.47 | 1.04 | 0.35 | 1.2 | 0.05 | 0.05 | 0.12 | 0 | 0 | 0 | 0.16 | 0 | 0 | 0 | 0 | 6.081395 | 0.1458615 | 13.43765 | 0.9313333 | 292.7589 | 281.574 | 294.869 | 280.66 | 298.962 | 297.491 | 315.92 | 318.6 | 272 | 290
0.48 | 1.98 | 0.28 | 0 | 0 | 0 | 0 | 0 | 0 | 0 | 0 | 0 | 0 | 0 | 0 | 6.167883 | 0.1601717 | 6.426687 | 0.81 | 275.7878 | 257.49 | 278.468 | 267.18 | 288.108 | 297.286 | 306.7 | 310 | 266 | 290
0.5 | 0.8 | 0.32 | 1.04 | 0.11 | 0.24 | 0 | 0 | 0 | 0 | 0.17 | 0 | 0 | 0 | 0 | 6.141509 | 0.1580558 | 14.15561 | 0.908 | 286.8261 | 281.514 | 289.449 | 272.01 | 296.972 | 290.208 | 320.23 | 323.73 | 254 | 290
0.5 | 0.8 | 0.32 | 1.04 | 0.11 | 0.24 | 0 | 0 | 0 | 0 | 0.17 | 0 | 0 | 0 | 0 | 6.141509 | 0.1580558 | 14.15561 | 0.908 | 286.8261 | 281.514 | 289.449 | 272.01 | 296.972 | 290.208 | 320.23 | 323.73 | 254 | 290
0.52 | 0.7 | 0.29 | 1.09 | 1.72 | 0.43 | 0.14 | 0 | 0 | 0 | 0 | 0 | 0 | 0 | 0 | 7.190184 | 0.1324751 | 14.14825 | 1.083333 | 250.8998 | 242.112 | 253.927 | 233.58 | 263.07 | 253.907 | 284.69 | 286.16 | 242 | 255
0.52 | 0.7 | 0.29 | 1.09 | 1.72 | 0.43 | 0.14 | 0 | 0 | 0 | 0 | 0 | 0 | 0 | 0 | 7.190184 | 0.1324751 | 14.14825 | 1.083333 | 250.8998 | 242.112 | 253.927 | 233.58 | 263.07 | 253.907 | 284.69 | 286.16 | 242 | 275
0.55 | 0.98 | 0.22 | 1.02 | 0.01 | 0 | 0.11 | 0 | 0 | 0 | 0.07 | 0 | 0 | 0 | 0 | 5.905405 | 0.1669849 | 12.2145 | 0.9446667 | 264.0081 | 256.664 | 267.889 | 249.35 | 276.009 | 279.43 | 296.36 | 300.33 | 224 | 270
0.55 | 0.98 | 0.22 | 1.02 | 0.01 | 0 | 0.11 | 0 | 0 | 0 | 0.07 | 0 | 0 | 0 | 0 | 5.905405 | 0.1669849 | 12.2145 | 0.9446667 | 264.0081 | 256.664 | 267.889 | 249.35 | 276.009 | 279.43 | 296.36 | 300.33 | 224 | 270
0.55 | 0.34 | 0.94 | 1.27 | 0.12 | 0.05 | 0.18 | 0 | 0 | 2.1 | 0 | 0 | 0 | 0 | 0 | 5.578378 | 0.1390253 | 13.65684 | 0.9146667 | 278.1038 | 277.928 | 276.598 | 263.3 | 289.06 | 272.063 | 312.45 | 316.11 | 224 | 275
0.55 | 0.34 | 0.94 | 1.27 | 0.12 | 0.05 | 0.18 | 0 | 0 | 2.1 | 0 | 0 | 0 | 0 | 0 | 5.578378 | 0.1390253 | 13.65684 | 0.9146667 | 278.1038 | 277.928 | 276.598 | 263.3 | 289.06 | 272.063 | 312.45 | 316.11 | 224 | 310
0.58 | 0.81 | 0.89 | 1.27 | 0.06 | 0.02 | 0.11 | 0 | 0 | 0 | 0.14 | 0 | 0 | 0 | 0 | 5.664948 | 0.1506079 | 13.52639 | 1.008333 | 252.4157 | 247.149 | 251.582 | 235.16 | 257.875 | 251.886 | 285.96 | 290.33 | 206 | 255
0.58 | 0.81 | 0.89 | 1.27 | 0.06 | 0.02 | 0.11 | 0 | 0 | 0 | 0.14 | 0 | 0 | 0 | 0 | 5.664948 | 0.1506079 | 13.52639 | 1.008333 | 252.4157 | 247.149 | 251.582 | 235.16 | 257.875 | 251.886 | 285.96 | 290.33 | 206 | 270
0.73 | 0.73 | 1.62 | 0.1 | 0.12 | 0 | 0.01 | 0 | 0 | 0 | 0.19 | 0 | 0 | 0 | 0 | 5.271429 | 0.1650885 | 11.66074 | 0.8943333 | 204.6885 | 209.579 | 199.834 | 185.69 | 215.536 | 204.622 | 262.66 | 269.86 | 116 | 215
0.76 | 0.29 | 0.22 | 0.11 | 0.07 | 0.02 | 0.02 | 0 | 0 | 0 | 0.17 | 0 | 0 | 0 | 0 | 5.662651 | 0.2351613 | 13.16538 | 0.8543333 | 205.984 | 217.823 | 211.934 | 186.19 | 231.266 | 235.85 | 269.84 | 277.61 | 98 | 210
0.76 | 0.29 | 0.22 | 0.11 | 0.07 | 0.02 | 0.02 | 0 | 0 | 0 | 0.17 | 0 | 0 | 0 | 0 | 5.662651 | 0.2351613 | 13.16538 | 0.8543333 | 205.984 | 217.823 | 211.934 | 186.19 | 231.266 | 235.85 | 269.84 | 277.61 | 98 | 245
0.98 | 1.84 | 0.08 | 0 | 0 | 0 | 0 | 0 | 0 | 0 | 0 | 0 | 0 | 0 | 0 | 5.903448 | 0.2140578 | 6.271478 | 1.286667 | 68.5424 | 67.952 | 77.724 | 33.8 | 91.21 | 128.588 | 139.16 | 148.1 | -34 | 120
1.03 | 0.22 | 0.17 | 0.07 | 0.1 | 0.01 | 0 | 0 | 0 | 0 | 0.04 | 0 | 0 | 0 | 0 | 5.036585 | 0.2428604 | 10.17152 | 1.092 | 93.9308 | 115.224 | 102.955 | 60.36 | 127.223 | 144.789 | 181.49 | 192.55 | -64 | 160
1.03 | 0.22 | 0.17 | 0.07 | 0.1 | 0.01 | 0 | 0 | 0 | 0 | 0.04 | 0 | 0 | 0 | 0 | 5.036585 | 0.2428604 | 10.17152 | 1.092 | 93.9308 | 115.224 | 102.955 | 60.36 | 127.223 | 144.789 | 181.49 | 192.55 | -64 | 175
1.04 | 0.33 | 0.26 | 1.53 | 0.31 | 0 | 0 | 0 | 0 | 0 | 0.2 | 0 | 0 | 0 | 0 | 5.991826 | 0.1994145 | 12.41732 | 1.435 | 64.9932 | 78.319 | 73.498 | 23.79 | 82.097 | 106.157 | 139.42 | 150.53 | -70 | 135
1.04 | 0.33 | 0.26 | 1.53 | 0.31 | 0 | 0 | 0 | 0 | 0 | 0.2 | 0 | 0 | 0 | 0 | 5.991826 | 0.1994145 | 12.41732 | 1.435 | 64.9932 | 78.319 | 73.498 | 23.79 | 82.097 | 106.157 | 139.42 | 150.53 | -70 | 245
1.06 | 0.97 | 0.28 | 1.05 | 0.13 | 0.03 | 0 | 0 | 0 | 1.15 | 0.25 | 0 | 0 | 0 | 0 | 6.012195 | 0.1876803 | 14.64807 | 1.463 | 45.8712 | 54.483 | 54.401 | 3.74 | 61.467 | 93.556 | 119.55 | 130.09 | -82 | 245
1.42 | 0.61 | 0.37 | 1.37 | 0 | 0 | 0.18 | 0 | 0 | 0 | 0.04 | 0 | 0 | 0 | 0 | 5.260652 | 0.2202256 | 11.87488 | 1.834333 | -96.8297 | -73.111 | -85.356 | -158.34 | -71.571 | -27.78 | 0.79 | 14 | -298 | 220
1.42 | 2.16 | 1.62 | 2.57 | 5.35 | 1.29 | 0.7 | 0 | 0.077 | 8.88 | 0.98 | 0.23 | 0.18 | 0.006 | 0.05 | 6.814918 | 0.1119561 | 16.25247 | 3.114 | -262.7671 | -276.296 | -260.741 | -347.93 | -292.446 | -247.26 | -210.97 | -208.65 | -298 | 496
0.15 | 0.57 | 0.28 | 0.63 | 0.91 | 0.61 | 0.3 | 0 | 0.032 | 0 | 0 | 0 | 0 | 0 | 0 | 6.848363 | 0.09683873 | 15.41346 | 0.6136667 | 429.931 | 417.595 | 429.317 | 431.8 | 442.851 | 405.407 | 433.29 | 429.28 | 464 | 418
0.2 | 0.58 | 0.31 | 0 | 2.9 | 0.25 | 0 | 0 | 0 | 0 | 0 | 0 | 0 | 0 | 0 | 8.632075 | 0.08945856 | 8.597846 | 0.54 | 383.6078 | 364.426 | 383.238 | 392.11 | 397.178 | 372.866 | 407.63 | 408 | 434 | 395
0.21 | 0.56 | 0.27 | 0 | 2.95 | 0.51 | 0 | 0 | 0 | 0 | 0 | 0 | 0 | 0 | 0 | 8.533333 | 0.09318457 | 9.101767 | 0.602 | 377.1615 | 360.29 | 377.181 | 381.7 | 392.008 | 363.129 | 402.8 | 402 | 428 | 396
0.3 | 0.69 | 0.38 | 0.78 | 1.79 | 0.24 | 0 | 0 | 0 | 0 | 0 | 0 | 0 | 0 | 0 | 7.552632 | 0.1088899 | 12.84443 | 0.7383333 | 348.2062 | 332.105 | 348.353 | 346.7 | 358.025 | 339.008 | 372.06 | 373.47 | 374 | 342
0.3 | 0.69 | 0.4 | 0.99 | 0.2 | 0.43 | 0 | 0 | 0 | 0 | 0 | 0 | 0 | 0 | 0 | 6.0299 | 0.1326007 | 13.79772 | 0.7123333 | 372.3665 | 363.365 | 372.38 | 366.17 | 383.871 | 357.456 | 393.94 | 394.4 | 374 | 360
0.31 | 0.69 | 0.38 | 0.79 | 0.2 | 0.57 | 0 | 0 | 0 | 0 | 0 | 0 | 0 | 0 | 0 | 6.037415 | 0.1381458 | 14.09936 | 0.7103333 | 369.5201 | 362.693 | 369.77 | 361.87 | 383.274 | 354.294 | 393.78 | 393.65 | 368 | 377
0.32 | 0.86 | 1.44 | 1.01 | 0.51 | 0.49 | 0.071 | 0 | 0 | 0 | 0 | 0 | 0 | 0 | 0 | 5.85301 | 0.1133354 | 14.35368 | 0.8115333 | 352.5659 | 341.098 | 344.973 | 344.17 | 354.996 | 316.12 | 371.935 | 371.435 | 362 | 328
0.33 | 0.86 | 1.62 | 0.81 | 1.8 | 0.4 | 0.067 | 0 | 0 | 0 | 0 | 0 | 0 | 0 | 0 | 6.695261 | 0.1011884 | 13.855 | 0.8487333 | 328.6152 | 312.304 | 319.755 | 322.77 | 328.819 | 292.175 | 351.135 | 351.235 | 356 | 320
0.34 | 0.8 | 0.38 | 0.34 | 0 | 0.78 | 0 | 0 | 0 | 0 | 0 | 0 | 0 | 0 | 0 | 5.757576 | 0.1548059 | 12.71174 | 0.6973333 | 360.9216 | 357.844 | 361.446 | 350.6 | 378.762 | 347.038 | 390.46 | 389.5 | 350 | 358
0.35 | 0.82 | 0.36 | 1.51 | 0 | 0.84 | 0 | 0 | 0 | 0 | 0 | 0 | 0 | 0 | 0 | 5.845361 | 0.1295505 | 12.17695 | 0.9566667 | 341.4324 | 334.112 | 342.251 | 324.03 | 350.643 | 321.205 | 362.52 | 361.35 | 344 | 335
0.35 | 0.8 | 0.36 | 0 | 2.58 | 0.78 | 0 | 0 | 0 | 0 | 0 | 0 | 0 | 0 | 0 | 7.991786 | 0.1146587 | 10.87805 | 0.8113333 | 315.179 | 303.196 | 315.914 | 307.76 | 331.257 | 305.332 | 349.94 | 349.09 | 344 | 308
0.35 | 0.8 | 0.38 | 0.35 | 0 | 0.51 | 0 | 0 | 0 | 0 | 0 | 0 | 0 | 0 | 0 | 5.723849 | 0.1601798 | 12.89494 | 0.6553333 | 358.5844 | 353.77 | 359.22 | 351.34 | 375.706 | 350.297 | 388.15 | 388.65 | 344 | 357
0.35 | 0.83 | 0.39 | 0.35 | 0 | 0.24 | 0 | 0 | 0 | 0 | 0 | 0 | 0 | 0 | 0 | 5.699074 | 0.1618849 | 12.55837 | 0.6063333 | 359.6869 | 352.471 | 360.258 | 356.02 | 375.714 | 356.314 | 388.33 | 390.15 | 344 | 362
0.35 | 0.86 | 1.55 | 1.21 | 0.21 | 0.58 | 0.037 | 0 | 0 | 0 | 0 | 0 | 0 | 0 | 0 | 5.554513 | 0.1177622 | 13.64784 | 0.8727333 | 342.0835 | 332.662 | 333.973 | 329.7 | 343.459 | 302.438 | 363.395 | 363.115 | 344 | 315
0.35 | 0.86 | 1.58 | 1.5 | 0.23 | 0.58 | 0.071 | 0 | 0 | 0 | 0 | 0 | 0 | 0 | 0 | 5.584026 | 0.1139736 | 13.67329 | 0.9388667 | 338.2091 | 327.528 | 329.885 | 324.43 | 337.108 | 296.299 | 356.065 | 355.445 | 344 | 311
0.36 | 0.75 | 0.29 | 0 | 0.72 | 0.82 | 0 | 0 | 0 | 0 | 0 | 0 | 0 | 0 | 0 | 6.792517 | 0.1501055 | 12.76034 | 0.697 | 345.0735 | 341.997 | 346.451 | 335.43 | 365.675 | 335.703 | 379.85 | 378.96 | 338 | 356
0.36 | 0.8 | 0.3 | 0 | 0.75 | 0.02 | 0 | 0 | 0 | 0 | 0 | 0 | 0 | 0 | 0 | 7.112108 | 0.1520816 | 11.14735 | 0.5473333 | 348.9913 | 339.178 | 350.325 | 350.07 | 366.727 | 354.389 | 381.39 | 384.45 | 338 | 323
0.36 | 0.78 | 0.31 | 0 | 0.73 | 0.49 | 0 | 0 | 0 | 0 | 0 | 0 | 0 | 0 | 0 | 6.883895 | 0.1519314 | 12.84806 | 0.6366667 | 346.4467 | 340.48 | 347.687 | 341.2 | 365.685 | 342.875 | 380.16 | 380.89 | 338 | 363
0.36 | 0.82 | 0.35 | 0 | 1.41 | 0.74 | 0 | 0 | 0 | 0 | 0 | 0 | 0 | 0 | 0 | 7.369565 | 0.1331032 | 12.27001 | 0.7386667 | 331.3369 | 323.924 | 332.26 | 323.07 | 349.496 | 322.809 | 365.79 | 365.23 | 338 | 334
0.36 | 0.83 | 0.36 | 0 | 2.6 | 0.49 | 0 | 0 | 0 | 0 | 0 | 0 | 0 | 0 | 0 | 8.109914 | 0.1149009 | 10.52963 | 0.7696667 | 311.8469 | 297.549 | 312.693 | 307.76 | 326.965 | 308.209 | 346.42 | 347.1 | 338 | 315
0.36 | 0.86 | 0.37 | 0 | 2.62 | 0.02 | 0 | 0 | 0 | 0 | 0 | 0 | 0 | 0 | 0 | 8.335697 | 0.1116537 | 8.885197 | 0.682 | 314.0876 | 295.814 | 314.877 | 316.3 | 327.483 | 319.04 | 347.26 | 350.26 | 338 | 324
0.36 | 0.85 | 0.37 | 1.52 | 0 | 0.5 | 0 | 0 | 0 | 0 | 0 | 0 | 0 | 0 | 0 | 5.830556 | 0.1323286 | 11.99827 | 0.9056667 | 338.7057 | 328.739 | 339.563 | 325.25 | 346.695 | 325.321 | 359.39 | 360 | 338 | 335
0.36 | 0.86 | 0.37 | 1.54 | 0 | 0.01 | 0 | 0 | 0 | 0 | 0 | 0 | 0 | 0 | 0 | 5.808917 | 0.1333286 | 10.1657 | 0.8133333 | 341.8144 | 327.982 | 342.692 | 334.87 | 348.126 | 337.366 | 361.05 | 364.1 | 338 | 336
0.36 | 0.86 | 0.38 | 1.54 | 0 | 0.26 | 0 | 0 | 0 | 0 | 0 | 0 | 0 | 0 | 0 | 5.817647 | 0.1327035 | 11.52055 | 0.8633333 | 339.9494 | 327.982 | 340.742 | 329.62 | 346.928 | 330.696 | 359.8 | 361.6 | 338 | 332
0.36 | 0.84 | 0.38 | 0 | 2.6 | 0.24 | 0 | 0 | 0 | 0 | 0 | 0 | 0 | 0 | 0 | 8.208145 | 0.1135955 | 9.985921 | 0.7213333 | 313.408 | 297.116 | 314.114 | 312.68 | 327.566 | 313.976 | 347.28 | 349.2 | 338 | 320
0.36 | 0.83 | 0.38 | 0.34 | 0 | 0.01 | 0 | 0 | 0 | 0 | 0 | 0 | 0 | 0 | 0 | 5.661458 | 0.1650719 | 11.06559 | 0.5683333 | 357.2941 | 348.721 | 358.049 | 356.26 | 372.947 | 359.115 | 386.22 | 389.3 | 338 | 346
0.36 | 1.47 | 0.41 | 0.76 | 0 | 0.5 | 0 | 0 | 0 | 0 | 0 | 0 | 0 | 0 | 0 | 5.98 | 0.1341162 | 12.13091 | 0.857 | 329.0903 | 314.205 | 329.611 | 317.71 | 338.015 | 322.827 | 350.41 | 350.4 | 338 | 323
0.36 | 1.46 | 0.42 | 0.75 | 0 | 0.78 | 0 | 0 | 0 | 0 | 0 | 0 | 0 | 0 | 0 | 5.973475 | 0.1326305 | 12.33264 | 0.9093333 | 327.4268 | 314.8 | 327.861 | 312.33 | 337.258 | 315.803 | 349.6 | 348.2 | 338 | 327
0.37 | 0.82 | 0.36 | 0.73 | 0 | 0.76 | 0 | 0 | 0 | 0 | 0 | 0 | 0 | 0 | 0 | 5.789474 | 0.1490895 | 12.8997 | 0.8046667 | 343.0384 | 338.924 | 344.029 | 329.45 | 358.301 | 330.015 | 371.6 | 371.05 | 332 | 341
0.37 | 0.84 | 0.36 | 0 | 1.4 | 0.47 | 0 | 0 | 0 | 0 | 0 | 0 | 0 | 0 | 0 | 7.447674 | 0.1349548 | 12.12284 | 0.6973333 | 328.6902 | 319.364 | 329.649 | 323.49 | 346.004 | 325.712 | 363.07 | 363.95 | 332 | 328
0.37 | 0.85 | 0.36 | 0 | 1.44 | 0.02 | 0 | 0 | 0 | 0 | 0 | 0 | 0 | 0 | 0 | 7.694079 | 0.1327961 | 10.41167 | 0.6116667 | 331.0357 | 318.059 | 332.012 | 331.93 | 346.871 | 336.387 | 364.25 | 367.37 | 332 | 328
0.37 | 0.84 | 0.37 | 0.74 | 0 | 0.5 | 0 | 0 | 0 | 0 | 0 | 0 | 0 | 0 | 0 | 5.77305 | 0.1510407 | 12.89906 | 0.758 | 344.2488 | 337.896 | 345.175 | 334.08 | 358.444 | 335.84 | 371.92 | 372.65 | 332 | 348
0.37 | 0.85 | 0.37 | 0 | 1.44 | 0.24 | 0 | 0 | 0 | 0 | 0 | 0 | 0 | 0 | 0 | 7.568807 | 0.1337081 | 11.608 | 0.6556667 | 329.3945 | 318.059 | 330.287 | 327.31 | 345.808 | 330.491 | 363.15 | 365.17 | 332 | 338
0.37 | 0.85 | 0.37 | 0.74 | 0 | 0.02 | 0 | 0 | 0 | 0 | 0 | 0 | 0 | 0 | 0 | 5.731915 | 0.153839 | 11.26042 | 0.6636667 | 347.5257 | 337.463 | 348.471 | 343.83 | 360.226 | 347.981 | 373.93 | 377.05 | 332 | 346
0.37 | 0.85 | 0.39 | 0.73 | 0 | 0.26 | 0 | 0 | 0 | 0 | 0 | 0 | 0 | 0 | 0 | 5.742308 | 0.1525931 | 12.59107 | 0.7096667 | 345.8567 | 337.625 | 346.642 | 338.96 | 359.198 | 341.526 | 372.93 | 374.85 | 332 | 342
0.37 | 1.49 | 0.41 | 0.77 | 0 | 0.25 | 0 | 0 | 0 | 0 | 0 | 0 | 0 | 0 | 0 | 5.978723 | 0.1359991 | 11.63732 | 0.8223333 | 325.9961 | 309.265 | 326.627 | 317.37 | 334.113 | 325.084 | 347.22 | 348.55 | 332 | 315
0.37 | 0.8 | 1.47 | 0 | 0 | 0.79 | 0 | 0 | 0 | 0 | 0 | 0 | 0 | 0 | 0 | 5.16035 | 0.1437252 | 10.65054 | 0.6613333 | 352.2846 | 351.616 | 344.92 | 341.89 | 365.273 | 318.228 | 386.83 | 386.15 | 332 | 332
0.38 | 0.68 | 0.29 | 0 | 3.48 | 0.48 | 0 | 0 | 0 | 0 | 0 | 0 | 0 | 0 | 0 | 8.497175 | 0.1094329 | 9.186236 | 0.8213333 | 292.4528 | 277.036 | 294.017 | 288.44 | 307.885 | 291.368 | 330.44 | 331.54 | 326 | 251
0.38 | 0.82 | 0.32 | 0 | 0 | 0.26 | 0 | 0 | 0 | 0 | 0 | 0 | 0 | 0 | 0 | 5.674157 | 0.184009 | 10.61035 | 0.5686667 | 351.4006 | 346.838 | 352.782 | 347.6 | 371.224 | 353.186 | 385.24 | 387.3 | 326 | 317
0.38 | 0.85 | 0.33 | 0.74 | 1.46 | 0.01 | 0 | 0 | 0 | 0 | 0 | 0 | 0 | 0 | 0 | 7.397878 | 0.1228572 | 12.3301 | 0.769 | 317.5429 | 301.723 | 318.874 | 314.46 | 328.02 | 320.331 | 345.7 | 348.98 | 326 | 334
0.38 | 0.82 | 0.34 | 0.75 | 1.46 | 0.74 | 0 | 0 | 0 | 0 | 0 | 0 | 0 | 0 | 0 | 7.162584 | 0.1234898 | 13.93676 | 0.912 | 312.8874 | 302.86 | 314.115 | 299.95 | 325.598 | 301.829 | 343.02 | 342.68 | 326 | 312
0.38 | 0.84 | 0.34 | 0.73 | 1.46 | 0.48 | 0 | 0 | 0 | 0 | 0 | 0 | 0 | 0 | 0 | 7.238771 | 0.1238961 | 13.77996 | 0.8593333 | 314.462 | 302.318 | 315.699 | 305.09 | 326.408 | 308.405 | 343.94 | 344.88 | 326 | 318
0.38 | 0.85 | 0.35 | 0.73 | 1.45 | 0.24 | 0 | 0 | 0 | 0 | 0 | 0 | 0 | 0 | 0 | 7.2975 | 0.1236567 | 13.41031 | 0.8123333 | 316.1254 | 302.103 | 317.297 | 309.97 | 327.232 | 314.307 | 344.92 | 347.05 | 326 | 318
0.38 | 1.45 | 0.36 | 0 | 0 | 0.76 | 0 | 0 | 0 | 0 | 0 | 0 | 0 | 0 | 0 | 5.989831 | 0.1529068 | 10.13633 | 0.7736667 | 328.5249 | 319.559 | 329.58 | 316.31 | 344.868 | 324.097 | 358.17 | 357.1 | 326 | 328
0.38 | 1.5 | 0.4 | 0.77 | 0 | 0.02 | 0 | 0 | 0 | 0 | 0 | 0 | 0 | 0 | 0 | 5.980456 | 0.1377141 | 10.42376 | 0.788 | 323.178 | 304.92 | 323.993 | 317.11 | 330.77 | 327.465 | 344.52 | 347.1 | 326 | 315
0.38 | 0.8 | 1.47 | 0 | 0 | 0.52 | 0 | 0 | 0 | 0 | 0 | 0 | 0 | 0 | 0 | 5.085174 | 0.1450519 | 10.43114 | 0.6173333 | 350.0688 | 347.704 | 342.815 | 342.8 | 362.415 | 321.664 | 384.72 | 385.5 | 326 | 334
0.38 | 0.82 | 1.48 | 0.72 | 0 | 0.77 | 0 | 0 | 0 | 0 | 0 | 0 | 0 | 0 | 0 | 5.304556 | 0.1322799 | 12.6452 | 0.8146667 | 338.8552 | 335.174 | 331.545 | 324.65 | 346.205 | 301.764 | 368.29 | 367.8 | 326 | 334
0.39 | 0.82 | 0.26 | 1 | 0 | 0.21 | 0 | 0 | 0 | 0 | 0 | 0 | 0 | 0 | 0 | 5.820896 | 0.1529168 | 11.94338 | 0.7686667 | 335.4036 | 326.726 | 337.377 | 326.89 | 348.014 | 334.566 | 362.03 | 364.45 | 320 | 335
0.39 | 0.69 | 0.29 | 0 | 3.56 | 0.24 | 0 | 0 | 0 | 0 | 0 | 0 | 0 | 0 | 0 | 8.624758 | 0.1085464 | 8.519932 | 0.7903333 | 288.2941 | 270.947 | 289.967 | 287.03 | 302.954 | 292.403 | 326.43 | 328.83 | 320 | 242
0.39 | 0.73 | 0.35 | 0.75 | 2.51 | 0.49 | 0 | 0 | 0 | 0 | 0 | 0 | 0 | 0 | 0 | 7.779693 | 0.1127467 | 12.49622 | 0.927 | 294.683 | 279.955 | 295.936 | 285.56 | 305.504 | 288.551 | 326.47 | 327.58 | 320 | 261
0.39 | 1.45 | 0.37 | 0 | 0 | 0.49 | 0 | 0 | 0 | 0 | 0 | 0 | 0 | 0 | 0 | 5.974074 | 0.1573025 | 9.938786 | 0.7296667 | 326.3091 | 315.647 | 327.4 | 317.22 | 341.937 | 327.313 | 356.06 | 356.45 | 320 | 323
0.39 | 0.71 | 0.39 | 0 | 3.53 | 0.02 | 0 | 0 | 0 | 0 | 0 | 0 | 0 | 0 | 0 | 8.632937 | 0.1061971 | 7.844207 | 0.7476667 | 289.8582 | 270.735 | 290.79 | 291.5 | 303.043 | 295.912 | 327.26 | 330.74 | 320 | 250
0.39 | 1.39 | 1.48 | 0.73 | 0 | 0.77 | 0 | 0 | 0 | 0 | 0 | 0 | 0 | 0 | 0 | 5.506303 | 0.1252979 | 12.55316 | 0.9216667 | 317.1815 | 306.419 | 309.966 | 300.91 | 320.388 | 284.206 | 342.4 | 341.45 | 320 | 291
0.39 | 0.8 | 1.48 | 0 | 0 | 0.26 | 0 | 0 | 0 | 0 | 0 | 0 | 0 | 0 | 0 | 4.996587 | 0.1445273 | 9.83355 | 0.5753333 | 347.7784 | 343.792 | 340.56 | 343.5 | 359.439 | 324.622 | 382.56 | 384.75 | 320 | 336
0.39 | 0.84 | 1.49 | 0.73 | 0 | 0.52 | 0 | 0 | 0 | 0 | 0 | 0 | 0 | 0 | 0 | 5.264484 | 0.1328235 | 12.48773 | 0.78 | 335.761 | 330.234 | 328.486 | 324.31 | 342.23 | 303.801 | 365.1 | 365.95 | 320 | 323
0.39 | 1.41 | 1.49 | 0.74 | 0 | 0.51 | 0 | 0 | 0 | 0 | 0 | 0 | 0 | 0 | 0 | 5.482379 | 0.1246174 | 12.3126 | 0.875 | 318.3919 | 305.391 | 311.112 | 305.54 | 320.531 | 290.031 | 342.72 | 343.05 | 320 | 289
0.4 | 0.74 | 0.31 | 0.77 | 3.56 | 0.5 | 0 | 0 | 0 | 0 | 0 | 0 | 0 | 0 | 0 | 8.159236 | 0.1038491 | 11.2776 | 1.014667 | 271.2572 | 252.396 | 272.9 | 262.07 | 280.429 | 266.881 | 304.32 | 305.48 | 314 | 237
0.4 | 1.32 | 0.33 | 0 | 0 | 0.004 | 0 | 0 | 0 | 0 | 0 | 0 | 0 | 0.004 | 0 | 5.926142 | 0.1676078 | 7.657132 | 0.6208 | 329.65536 | 317.364 | 331.167 | 326.956 | 345.257 | 340.3608 | 360.1 | 363.16 | 314 | 326
0.4 | 0.8 | 0.33 | 0 | 0 | 0.79 | 0 | 0 | 0 | 0 | 0 | 0 | 0 | 0 | 0 | 5.715517 | 0.1769602 | 10.92842 | 0.6913333 | 339.5946 | 339.88 | 341.08 | 327.61 | 361.376 | 332.718 | 376.45 | 376.1 | 314 | 330
0.4 | 0.8 | 0.33 | 0 | 0 | 0.79 | 0 | 0 | 0 | 0 | 0 | 0 | 0 | 0 | 0 | 5.715517 | 0.1769602 | 10.92842 | 0.6913333 | 339.5946 | 339.88 | 341.08 | 327.61 | 361.376 | 332.718 | 376.45 | 376.1 | 314 | 330
0.4 | 1.33 | 0.35 | 0 | 0 | 0.08 | 0 | 0 | 0 | 0 | 0 | 0 | 0 | 0.003 | 0 | 5.917245 | 0.166418 | 8.621107 | 0.6376667 | 328.7845 | 316.931 | 330.143 | 325.03 | 344.391 | 337.717 | 359.33 | 362 | 314 | 326
0.4 | 0.82 | 0.35 | 0 | 0 | 0.53 | 0 | 0 | 0 | 0 | 0 | 0 | 0 | 0 | 0 | 5.67619 | 0.1809836 | 11.05064 | 0.6426667 | 340.9264 | 339.014 | 342.272 | 332.41 | 361.644 | 338.5 | 376.97 | 377.9 | 314 | 326
0.4 | 0.75 | 0.35 | 0 | 4.43 | 0.25 | 0 | 0 | 0 | 0 | 0 | 0 | 0 | 0 | 0 | 8.745955 | 0.1007273 | 8.015915 | 0.8703333 | 266.7758 | 245.471 | 268.089 | 265.29 | 279.165 | 270.786 | 305.79 | 308.19 | 314 | 231
0.4 | 0.82 | 0.35 | 0 | 0 | 0.53 | 0 | 0 | 0 | 0 | 0 | 0 | 0 | 0 | 0 | 5.67619 | 0.1809836 | 11.05064 | 0.6426667 | 340.9264 | 339.014 | 342.272 | 332.41 | 361.644 | 338.5 | 376.97 | 377.9 | 314 | 328
0.4 | 1.33 | 0.36 | 0 | 0 | 0.18 | 0 | 0 | 0 | 0 | 0 | 0 | 0 | 0.003 | 0 | 5.912451 | 0.16568 | 9.317955 | 0.6576667 | 328.0385 | 316.931 | 329.318 | 322.93 | 343.868 | 334.917 | 358.83 | 361 | 314 | 316
0.4 | 0.87 | 0.36 | 0.34 | 0 | 0.25 | 0 | 0 | 0 | 0 | 0 | 0 | 0 | 0 | 0 | 5.707207 | 0.1696198 | 12.50584 | 0.663 | 337.3681 | 331.341 | 338.663 | 330.86 | 354.209 | 338.271 | 369.62 | 371.9 | 314 | 330
0.4 | 1.47 | 0.37 | 0 | 0 | 0.26 | 0 | 0 | 0 | 0 | 0 | 0 | 0 | 0 | 0 | 5.972 | 0.1601994 | 9.341677 | 0.697 | 323.1871 | 310.869 | 324.387 | 316.63 | 338.143 | 329.231 | 352.97 | 354.6 | 314 | 323
0.4 | 0.73 | 0.38 | 0.75 | 2.58 | 0.24 | 0 | 0 | 0 | 0 | 0 | 0 | 0 | 0 | 0 | 7.86811 | 0.1121425 | 12.0021 | 0.8916667 | 291.0797 | 274.517 | 292.217 | 284.86 | 300.972 | 289.6 | 323.07 | 325.54 | 314 | 276
0.4 | 0.74 | 0.38 | 0.75 | 2.57 | 0.003 | 0 | 0 | 0 | 0 | 0 | 0 | 0 | 0 | 0 | 7.953335 | 0.1109183 | 10.9944 | 0.8452667 | 292.72072 | 274.302 | 293.8675 | 289.677 | 301.8555 | 295.6446 | 324.035 | 327.68 | 314 | 278
0.4 | 0.72 | 0.4 | 0.75 | 0.78 | 0.5 | 0 | 0 | 0 | 0 | 0 | 0 | 0 | 0 | 0 | 6.630986 | 0.1389612 | 14.57492 | 0.822 | 321.286 | 314.19 | 322.281 | 310.33 | 335.134 | 313.835 | 352.76 | 353.94 | 314 | 294
0.4 | 0.73 | 0.4 | 0.75 | 0.78 | 0.27 | 0 | 0 | 0 | 0 | 0 | 0 | 0 | 0 | 0 | 6.675676 | 0.1394253 | 14.31044 | 0.7776667 | 322.6979 | 313.757 | 323.702 | 314.83 | 335.791 | 319.526 | 353.52 | 355.84 | 314 | 300
0.4 | 0.74 | 0.4 | 0.75 | 0.78 | 0.03 | 0 | 0 | 0 | 0 | 0 | 0 | 0 | 0 | 0 | 6.729032 | 0.1390453 | 13.35055 | 0.7313333 | 324.1844 | 313.324 | 325.198 | 319.54 | 336.493 | 325.475 | 354.33 | 357.84 | 314 | 300
0.4 | 0.73 | 0.41 | 0.75 | 4.53 | 0.5 | 0 | 0 | 0 | 0 | 0 | 0 | 0 | 0 | 0 | 8.353825 | 0.09632442 | 10.50817 | 1.073667 | 254.6446 | 232.007 | 255.527 | 246.25 | 261.558 | 248.497 | 288.62 | 289.79 | 314 | 222
0.4 | 1.39 | 1.37 | 0.76 | 1.34 | 0.52 | 0 | 0 | 0 | 0 | 0 | 0 | 0 | 0 | 0 | 6.555363 | 0.1113637 | 14.05955 | 0.977 | 290.7477 | 272.809 | 284.455 | 278.11 | 291.519 | 265.833 | 316.81 | 317.22 | 314 | 246
0.4 | 1.37 | 1.38 | 0.75 | 1.31 | 0.73 | 0 | 0 | 0 | 0 | 0 | 0 | 0 | 0 | 0 | 6.513468 | 0.1124031 | 14.22879 | 1.011667 | 290.441 | 274.491 | 284.065 | 275.04 | 292.04 | 261.377 | 317.25 | 316.63 | 314 | 247
0.4 | 0.81 | 1.48 | 0 | 0 | 0.02 | 0 | 0 | 0 | 0 | 0 | 0 | 0 | 0 | 0 | 4.911439 | 0.1416912 | 8.396678 | 0.539 | 345.0349 | 339.447 | 337.926 | 343.45 | 356.068 | 327.041 | 379.91 | 383.4 | 314 | 328
0.4 | 1.38 | 1.5 | 0 | 0 | 0.8 | 0 | 0 | 0 | 0 | 0 | 0 | 0 | 0 | 0 | 5.406863 | 0.13639 | 10.65585 | 0.79 | 321.8938 | 314.766 | 314.598 | 308.26 | 330.866 | 292.626 | 353.78 | 352.8 | 314 | 318
0.4 | 0.84 | 1.5 | 0.74 | 0 | 0.26 | 0 | 0 | 0 | 0 | 0 | 0 | 0 | 0 | 0 | 5.208556 | 0.1327989 | 12.0291 | 0.74 | 333.3492 | 326.16 | 326.11 | 324.84 | 339.056 | 306.582 | 362.74 | 365 | 314 | 322
0.4 | 0.84 | 1.5 | 0.74 | 0 | 0.02 | 0 | 0 | 0 | 0 | 0 | 0 | 0 | 0 | 0 | 5.154286 | 0.1307458 | 10.90441 | 0.692 | 335.1396 | 326.16 | 327.91 | 329.88 | 340.136 | 312.774 | 363.94 | 367.4 | 314 | 325
0.4 | 1.4 | 1.51 | 0 | 0 | 0.53 | 0 | 0 | 0 | 0 | 0 | 0 | 0 | 0 | 0 | 5.369792 | 0.135846 | 10.34112 | 0.7393333 | 323.3002 | 313.9 | 315.94 | 313.27 | 331.252 | 298.886 | 354.35 | 354.7 | 314 | 316
0.4 | 1.42 | 1.51 | 0.76 | 0 | 0.26 | 0 | 0 | 0 | 0 | 0 | 0 | 0 | 0 | 0 | 5.448276 | 0.1243108 | 11.85055 | 0.8406667 | 315.4802 | 300.722 | 308.161 | 305.36 | 316.663 | 291.914 | 339.72 | 341.4 | 314 | 291
0.41 | 0.76 | 0.32 | 0.77 | 3.59 | 0.25 | 0 | 0 | 0 | 0 | 0 | 0 | 0 | 0 | 0 | 8.239344 | 0.1034737 | 10.80625 | 0.98 | 267.7537 | 246.964 | 269.431 | 261.39 | 276.067 | 268.576 | 300.82 | 303.32 | 308 | 241
0.41 | 0.76 | 0.32 | 0.77 | 3.59 | 0.03 | 0 | 0 | 0 | 0 | 0 | 0 | 0 | 0 | 0 | 8.323129 | 0.1022714 | 10.00138 | 0.936 | 269.3949 | 246.964 | 271.081 | 266.01 | 277.057 | 274.252 | 301.92 | 305.52 | 308 | 239
0.41 | 0.84 | 0.34 | 0.35 | 0 | 0.77 | 0 | 0 | 0 | 0 | 0 | 0 | 0 | 0 | 0 | 5.756458 | 0.1651186 | 12.7294 | 0.774 | 330.0492 | 328.566 | 331.574 | 316 | 348.878 | 322.317 | 364.53 | 364.35 | 308 | 334
0.41 | 0.76 | 0.35 | 0 | 4.45 | 0.01 | 0 | 0 | 0 | 0 | 0 | 0 | 0 | 0 | 0 | 8.849498 | 0.099853 | 7.005655 | 0.8353333 | 263.6785 | 240.69 | 265.101 | 264.9 | 275.404 | 272.859 | 302.8 | 306.5 | 308 | 229
0.41 | 0.84 | 0.35 | 0.35 | 0 | 0.49 | 0 | 0 | 0 | 0 | 0 | 0 | 0 | 0 | 0 | 5.721311 | 0.1692282 | 12.85571 | 0.718 | 332.138 | 328.566 | 333.599 | 321.88 | 350.065 | 329.321 | 365.93 | 367.15 | 308 | 336
0.41 | 0.86 | 0.36 | 0.33 | 0 | 0.01 | 0 | 0 | 0 | 0 | 0 | 0 | 0 | 0 | 0 | 5.654822 | 0.172908 | 11.01792 | 0.6213333 | 335.3538 | 328.024 | 336.758 | 331.64 | 351.792 | 341.353 | 367.95 | 371.55 | 308 | 348
0.41 | 0.74 | 0.4 | 0.75 | 4.56 | 0.03 | 0 | 0 | 0 | 0 | 0 | 0 | 0 | 0 | 0 | 8.519594 | 0.09458095 | 9.237163 | 0.9933333 | 253.0862 | 227.008 | 254.162 | 250.52 | 258.71 | 256.551 | 286.61 | 290.23 | 308 | 237
0.41 | 0.73 | 0.42 | 0.75 | 4.54 | 0.26 | 0 | 0 | 0 | 0 | 0 | 0 | 0 | 0 | 0 | 8.423347 | 0.0960672 | 10.0601 | 1.036333 | 252.0281 | 227.877 | 252.945 | 246.36 | 258.297 | 250.766 | 286.19 | 288.67 | 308 | 233
0.41 | 1.41 | 1.41 | 0.78 | 1.36 | 0.26 | 0 | 0 | 0 | 0 | 0 | 0 | 0 | 0 | 0 | 6.57016 | 0.1103942 | 13.66235 | 0.9436667 | 287.2529 | 267.271 | 280.771 | 277.47 | 286.782 | 266.945 | 313.13 | 314.93 | 308 | 242
0.41 | 1.42 | 1.42 | 0.78 | 1.37 | 0.03 | 0 | 0 | 0 | 0 | 0 | 0 | 0 | 0 | 0 | 6.596685 | 0.1085966 | 12.89914 | 0.9 | 288.4879 | 266.62 | 281.94 | 281.8 | 287.171 | 272.243 | 313.72 | 316.66 | 308 | 249
0.41 | 1.41 | 1.51 | 0 | 0 | 0.27 | 0 | 0 | 0 | 0 | 0 | 0 | 0 | 0 | 0 | 5.325 | 0.1357568 | 9.754377 | 0.699 | 320.7059 | 309.555 | 313.456 | 313.64 | 327.971 | 301.821 | 351.8 | 353.55 | 308 | 324
0.41 | 1.44 | 1.51 | 0.75 | 0 | 0.01 | 0 | 0 | 0 | 0 | 0 | 0 | 0 | 0 | 0 | 5.417476 | 0.1236381 | 10.72206 | 0.802 | 312.6288 | 296.106 | 305.419 | 305.36 | 313.157 | 294.525 | 336.93 | 339.95 | 308 | 284
0.41 | 1.42 | 1.52 | 0 | 0 | 0.02 | 0 | 0 | 0 | 0 | 0 | 0 | 0 | 0 | 0 | 5.275964 | 0.1328356 | 8.397089 | 0.6506667 | 322.267 | 309.122 | 314.952 | 318.56 | 328.645 | 307.808 | 352.66 | 355.65 | 308 | 315
0.43 | 1.67 | 0.28 | 0.32 | 0.11 | 0.03 | 0.1 | 0 | 0 | 0 | 0.06 | 0 | 0 | 0 | 0 | 6.296667 | 0.1479649 | 11.83481 | 0.8096667 | 300.3042 | 282.891 | 302.498 | 293.27 | 310.345 | 313.666 | 323.57 | 325.48 | 296 | 310
0.53 | 0.83 | 0.34 | 0.92 | 0 | 0.21 | 0 | 0 | 0 | 0 | 0 | 0 | 0 | 0 | 0 | 5.678445 | 0.1708018 | 12.3575 | 0.8943333 | 276.8509 | 272.821 | 279.621 | 261.28 | 291.614 | 284.559 | 314.8 | 318.75 | 236 | 254
0.33 | 0.62 | 0.21 | 0.1 | 0.89 | 0.05 | 0 | 0 | 0 | 0 | 0 | 0 | 0 | 0 | 0 | 7.409091 | 0.1482189 | 12.12462 | 0.5226667 | 363.2371 | 354.036 | 364.949 | 365.58 | 381.562 | 366.367 | 394.26 | 397.02 | 356 | 360
0.19 | 1.37 | 0.14 | 0.2 | 0.56 | 0.31 | 0 | 0 | 0 | 0 | 0 | 0 | 0 | 0 | 0 | 7.064982 | 0.1097321 | 11.97985 | 0.5576667 | 402.3487 | 381.903 | 403.175 | 405.92 | 414.03 | 396.333 | 415.76 | 414.93 | 440 | 380
0.29 | 1.67 | 0.26 | 0.12 | 0.21 | 0.04 | 0 | 0 | 0 | 0 | 0.11 | 0 | 0 | 0 | 0 | 6.725926 | 0.1287098 | 10.74141 | 0.6216667 | 360.1086 | 338.719 | 361.043 | 361.4 | 368.453 | 364.693 | 377.26 | 378.58 | 380 | 300
0.33 | 1.54 | 0.23 | 0.15 | 0.18 | 0.05 | 0 | 0 | 0 | 0 | 0 | 0 | 0 | 0 | 0 | 6.459677 | 0.1423439 | 10.17271 | 0.6386667 | 347.2312 | 328.868 | 348.793 | 346.44 | 359.495 | 354.969 | 369.45 | 371.29 | 356 | 320
0.33 | 1.48 | 0.18 | 0.16 | 0.26 | 0.27 | 0 | 0 | 0 | 0 | 0.14 | 0 | 0 | 0 | 0 | 6.780142 | 0.1385413 | 12.64827 | 0.6893333 | 345.8768 | 329.56 | 347.805 | 342.27 | 356.51 | 349.212 | 367.73 | 368.53 | 356 | 340
0.38 | 1.49 | 0.25 | 0 | 0 | 0.41 | 0 | 0 | 0 | 0 | 0 | 0 | 0 | 0 | 0 | 6.090909 | 0.1587839 | 9.31309 | 0.7103333 | 329.9203 | 317.827 | 331.814 | 322.34 | 345.734 | 334.575 | 358.36 | 359 | 326 | 285
0.48 | 0.86 | 0.25 | 0.98 | 0.18 | 0.04 | 0 | 0 | 0 | 0 | 0.09 | 0 | 0 | 0 | 0 | 6.197917 | 0.1583323 | 13.13195 | 0.8453333 | 294.4448 | 286.186 | 297.397 | 283.58 | 305.724 | 302.977 | 326.62 | 330.84 | 266 | 280
0.41 | 0.67 | 0.23 | 1.01 | 0.2 | 0.23 | 0 | 0 | 0 | 0 | 0 | 0 | 0 | 0 | 0 | 6.069091 | 0.1545591 | 13.31348 | 0.783 | 327.6935 | 320.875 | 330.091 | 318.33 | 341.569 | 327.658 | 357.26 | 359.95 | 308 | 305
0.33 | 0.74 | 0.23 | 0.07 | 3.47 | 0 | 0 | 0 | 0 | 0 | 0 | 0 | 0 | 0 | 0 | 8.789256 | 0.09968014 | 7.606109 | 0.6986667 | 314.6873 | 293.082 | 316.223 | 319.32 | 327.389 | 320.198 | 346.57 | 349.46 | 356 | 310
0.32 | 0.61 | 0.28 | 0.63 | 3.22 | 0.22 | 0.025 | 0 | 0 | 0.16 | 0.12 | 0 | 0 | 0 | 0 | 8.303491 | 0.09801404 | 12.09942 | 0.8193333 | 318.8509 | 299.001 | 319.929 | 318.48 | 326.348 | 313.6 | 344.975 | 346.535 | 362 | 310
0.38 | 0.69 | 0.2 | 0.95 | 1.58 | 0.26 | 0 | 0 | 0 | 0 | 0 | 0 | 0 | 0 | 0 | 7.440887 | 0.1228489 | 12.92283 | 0.8423333 | 315.8681 | 302.633 | 318.173 | 308.88 | 327.394 | 314.836 | 344.45 | 346.64 | 326 | 313
0.31 | 0.62 | 0.2 | 0.64 | 2.63 | 0.58 | 0 | 0 | 0 | 0 | 0 | 0 | 0 | 0 | 0 | 8.032129 | 0.1051782 | 11.7444 | 0.8326667 | 330.4071 | 315.18 | 331.977 | 325.21 | 342.774 | 320.313 | 358.15 | 358.04 | 368 | 316
0.42 | 0.67 | 0.31 | 0.72 | 2.53 | 0.48 | 0 | 0 | 0 | 0 | 0 | 0 | 0 | 0 | 0 | 7.818713 | 0.1171692 | 12.35636 | 0.9403333 | 283.9014 | 270.867 | 285.754 | 273.64 | 296.094 | 280.742 | 318.74 | 320.29 | 302 | 285
0.25 | 0.52 | 0.15 | 1.14 | 3.33 | 0.65 | 0.16 | 0 | 0 | 0 | 0 | 0 | 0 | 0 | 0 | 8.077419 | 0.08764667 | 11.66822 | 0.9486667 | 339.8509 | 319.622 | 341.207 | 335.2 | 347.492 | 322.257 | 354.96 | 352.34 | 404 | 340
0.32 | 0.47 | 0.29 | 1.21 | 4.13 | 0.3 | 0.013 | 0 | 0 | 0.11 | 0.15 | 0 | 0 | 0 | 0 | 8.360503 | 0.08838845 | 11.3375 | 0.9882667 | 299.3696 | 275.829 | 300.385 | 296.09 | 301.363 | 288.478 | 323.085 | 324.505 | 362 | 295
1.08 | 0.53 | 0.25 | 1.46 | 0.33 | 0.06 | 0.025 | 0 | 0 | 0.11 | 0.09 | 0 | 0 | 0 | 0 | 5.90216 | 0.1995365 | 13.78502 | 1.505333 | 42.0436 | 54.709 | 51.016 | -2.26 | 61.299 | 87.589 | 118.765 | 129.565 | -94 | 205
0.26 | 0.55 | 0.21 | 3.34 | 0.25 | 0.54 | 0 | 0 | 0 | 0 | 0 | 0 | 0 | 0 | 0 | 6.118447 | 0.09573256 | 9.84602 | 1.144333 | 363.307 | 345.915 | 364.436 | 346.72 | 358.842 | 333.86 | 364.84 | 364.45 | 398 | 350
0.75 | 0.7 | 0.33 | 0.17 | 0.2 | 0 | 0 | 0 | 0 | 0 | 0 | 0 | 0 | 0 | 0 | 5.693023 | 0.2116138 | 11.98828 | 0.914 | 194.8752 | 200.176 | 199.898 | 174.61 | 218.89 | 225.511 | 256.4 | 263.95 | 104 | 210
0.96 | 0.55 | 0.32 | 0.11 | 0.08 | 0 | 0 | 0 | 0 | 0 | 0 | 0 | 0 | 0 | 0 | 5.163366 | 0.2326622 | 10.69186 | 1.079 | 113.4549 | 128.107 | 120.653 | 82.66 | 142.628 | 158.384 | 192.83 | 202.84 | -22 | 190
0.55 | 0.87 | 1.74 | 0 | 0 | 0 | 0 | 0 | 0 | 0 | 0 | 0 | 0 | 0 | 0 | 4.825949 | 0.1505379 | 8.214063 | 0.695 | 279.9107 | 278.169 | 272.352 | 270.49 | 290.897 | 267.429 | 325.77 | 330.95 | 224 | 255
0.51 | 0.72 | 0.27 | 0.94 | 0.15 | 0.05 | 0.2 | 0 | 0 | 0.11 | 0.15 | 0 | 0 | 0 | 0 | 6.1 | 0.1609601 | 15.50848 | 0.888 | 286.9511 | 281.814 | 290.053 | 274.9 | 298.753 | 295.856 | 315.36 | 318 | 248 | 275
0.24 | 0.27 | 0.37 | 13.32 | 0.32 | 0.06 | 0 | 0 | 0 | 0 | 0.09 | 0 | 0 | 0 | 0 | 6.05317 | 0.05294613 | 3.811723 | 2.988333 | 261.4615 | 202.661 | 261.611 | 204.71 | 177.75 | 178.038 | 183.39 | 185.46 | 410 | 280
0.4 | 1.34 | 0.21 | 0.53 | 1.03 | 0.22 | 0 | 0 | 0 | 0 | 0.08 | 0 | 0 | 0 | 0 | 7.217848 | 0.1292929 | 13.61586 | 0.8473333 | 302.7813 | 285.458 | 305.195 | 295.24 | 312.186 | 309.126 | 329.33 | 331.29 | 314 | 285
0.39 | 0.62 | 0.23 | 1.11 | 1.44 | 0.18 | 0 | 0 | 0 | 0 | 0 | 0 | 0 | 0 | 0 | 7.29471 | 0.1246295 | 12.86487 | 0.8473333 | 314.8964 | 302.212 | 317.088 | 307.77 | 325.67 | 314.001 | 343.3 | 346.07 | 320 | 320
0.59 | 0.66 | 0.34 | 0.65 | 0.17 | 0.02 | 0 | 0 | 0 | 0 | 0 | 0 | 0 | 0 | 0 | 5.786008 | 0.185453 | 12.89661 | 0.8453333 | 258.3251 | 257.378 | 261.692 | 244.02 | 276.488 | 274.25 | 304.13 | 309.86 | 200 | 280
0.19 | 1.37 | 0.14 | 0.2 | 0.56 | 0.31 | 0 | 0 | 0 | 0 | 0 | 0 | 0 | 0 | 0 | 7.064982 | 0.1097321 | 11.97985 | 0.5576667 | 402.3487 | 381.903 | 403.175 | 405.92 | 414.03 | 396.333 | 415.76 | 414.93 | 440 | 410
0.27 | 0.6 | 0.13 | 0.74 | 0.19 | 0.55 | 0 | 0 | 0 | 0 | 0 | 0 | 0 | 0 | 0 | 6.225806 | 0.1399171 | 13.56018 | 0.6406667 | 390.1083 | 383.266 | 391.833 | 385.32 | 406.068 | 377.675 | 412.4 | 412.02 | 392 | 390
0.41 | 0.58 | 0.28 | 1.39 | 0.15 | 0.74 | 0 | 0 | 0 | 0 | 0 | 0 | 0 | 0 | 0 | 5.943662 | 0.1435967 | 13.08049 | 0.9426667 | 322.8953 | 319.706 | 324.914 | 304.98 | 335.762 | 309.726 | 351.47 | 351.7 | 308 | 300
0.32 | 0.47 | 0.29 | 1.21 | 4.13 | 0.3 | 0 | 0 | 0 | 0 | 0 | 0 | 0 | 0 | 0 | 8.346726 | 0.08900846 | 10.08779 | 0.9756667 | 299.3696 | 275.829 | 300.385 | 296.09 | 304.438 | 289.633 | 325.04 | 326.59 | 362 | 300
0.55 | 0.87 | 1.74 | 0.1 | 0.16 | 0.02 | 0 | 0 | 0 | 0 | 0 | 0 | 0 | 0 | 0 | 5.107558 | 0.1469412 | 10.4842 | 0.7296667 | 275.7171 | 273.061 | 268.16 | 265.65 | 285.707 | 262.375 | 320.95 | 326.03 | 224 | 260
0.37 | 0.89 | 0.28 | 0.63 | 1.24 | 0.05 | 0 | 0 | 0 | 0 | 0 | 0 | 0 | 0 | 0 | 7.315029 | 0.1272474 | 12.72796 | 0.737 | 325.4861 | 310.481 | 327.088 | 322.67 | 337.234 | 328.71 | 353.34 | 356.27 | 332 | 320
0.95 | 0.4 | 0.26 | 0.36 | 2.95 | 0.08 | 0 | 0 | 0 | 0 | 0 | 0 | 0 | 0 | 0 | 7.956 | 0.1631747 | 10.29473 | 1.301333 | 67.8413 | 71.898 | 75.369 | 37.65 | 91.534 | 110.739 | 147.95 | 157.6 | -16 | 130
0.99 | 0.56 | 0.29 | 0.32 | 1.61 | 0.29 | 0 | 0 | 0 | 0 | 0 | 0 | 0 | 0 | 0 | 7.093596 | 0.1878876 | 12.98151 | 1.312667 | 68.6825 | 79.182 | 76.387 | 32.38 | 94.952 | 110.543 | 150.4 | 159.28 | -40 | 140
0.14 | 0.46 | 0.19 | 1.11 | 3.55 | 0.12 | 0 | 0 | 0 | 0 | 0 | 0 | 0 | 0 | 0 | 8.513465 | 0.06552924 | 9.18692 | 0.6993333 | 388.6305 | 360.942 | 388.605 | 397.44 | 392.96 | 372.064 | 400.47 | 400.95 | 470 | 410
0.7 | 0.35 | 0.16 | 0.96 | 3.24 | 0.06 | 0 | 0 | 0 | 0 | 0 | 0 | 0 | 0 | 0 | 8.11883 | 0.1365517 | 10.03838 | 1.178333 | 162.8459 | 155.821 | 168.646 | 143.59 | 178.534 | 187.283 | 219.57 | 226.62 | 134 | 189
1 | 0.3 | 0.12 | 0.9 | 3.27 | 0.07 | 0 | 0 | 0 | 0 | 0 | 0 | 0 | 0 | 0 | 7.968198 | 0.158539 | 10.03778 | 1.462 | 37.5885 | 40.944 | 46.686 | 2.74 | 59.084 | 83.763 | 118.36 | 128.71 | -46 | 120
0.54 | 0.34 | 0.26 | 1.28 | 3.92 | 0.07 | 0 | 0 | 0 | 0 | 0 | 0 | 0 | 0 | 0 | 8.24961 | 0.1123594 | 9.69371 | 1.128 | 214.8412 | 198.838 | 218.297 | 202.87 | 223.709 | 224.12 | 257.31 | 262.56 | 230 | 220
1.02 | 0.47 | 0.27 | 1.22 | 4.15 | 0.05 | 0 | 0 | 0 | 0 | 0 | 0 | 0 | 0 | 0 | 8.018106 | 0.1430218 | 10.24012 | 1.629 | 4.6594 | 1.391 | 12.835 | -32.37 | 20.011 | 48.9 | 83.55 | 94.05 | -58 | 120
0.15 | 0.38 | 0.2 | 1.16 | 4.33 | 0.17 | 0 | 0 | 0 | 0 | 0 | 0 | 0 | 0 | 0 | 8.660407 | 0.06392494 | 8.599002 | 0.768 | 372.0535 | 342.68 | 372.046 | 380.16 | 375.413 | 354.589 | 385.62 | 386.04 | 464 | 362
0.56 | 0.47 | 0.18 | 1.16 | 4.25 | 0.18 | 0 | 0 | 0 | 0 | 0 | 0 | 0 | 0 | 0 | 8.351471 | 0.1121505 | 9.793876 | 1.189667 | 197.229 | 180.135 | 201.471 | 183.18 | 206.679 | 209.238 | 241.56 | 246.35 | 218 | 199
0.93 | 0.5 | 0.3 | 1.18 | 4.25 | 0.16 | 0 | 0 | 0 | 0 | 0 | 0 | 0 | 0 | 0 | 8.054645 | 0.136879 | 10.55722 | 1.564667 | 39.7137 | 33.768 | 46.757 | 6.15 | 53.662 | 75.421 | 112.07 | 121 | -4 | 115
0.92 | 0.93 | 0.3 | 0.57 | 0.9 | 0.03 | 0 | 0 | 0 | 0 | 0 | 0 | 0 | 0 | 0 | 6.572603 | 0.1872516 | 13.10099 | 1.255 | 98.5127 | 101.973 | 105.466 | 66.77 | 119.469 | 140.608 | 168.56 | 177.6 | 2 | 165
0.96 | 0.74 | 0.26 | 0.84 | 1.19 | 0.09 | 0 | 0 | 0 | 0 | 0 | 0 | 0 | 0 | 0 | 6.75 | 0.182981 | 13.25612 | 1.348667 | 78.5113 | 83.856 | 86.172 | 43.22 | 99.38 | 120.641 | 151.5 | 160.87 | -22 | 135
1 | 0.99 | 0.28 | 1.12 | 1.42 | 0.11 | 0 | 0 | 0 | 0 | 0 | 0 | 0 | 0 | 0 | 6.835366 | 0.1718343 | 13.22027 | 1.505667 | 46.3767 | 47.833 | 54.293 | 6.84 | 63.373 | 90.555 | 118.3 | 127.76 | -46 | 130
0.19 | 0.9 | 0.21 | 1.08 | 1.87 | 0.18 | 0 | 0 | 0 | 0 | 0 | 0 | 0 | 0 | 0 | 7.711061 | 0.08541949 | 11.98633 | 0.7166667 | 383.7447 | 359.44 | 384.078 | 386.93 | 388.901 | 371.329 | 394.87 | 395.16 | 440 | 410
0.97 | 1 | 0.33 | 1.13 | 1.93 | 0.23 | 0 | 0 | 0 | 0 | 0 | 0 | 0 | 0 | 0 | 7.094812 | 0.1608739 | 13.30624 | 1.537333 | 48.7243 | 47.856 | 55.956 | 9.43 | 64.166 | 87.706 | 118.82 | 127.34 | -28 | 170
0.2 | 0.61 | 0.23 | 1.65 | 2 | 0.19 | 0 | 0 | 0 | 0 | 0 | 0 | 0 | 0 | 0 | 7.588115 | 0.08382358 | 11.58492 | 0.803 | 379.0337 | 356.017 | 379.341 | 379.63 | 381.778 | 361.81 | 389.06 | 389.7 | 434 | 390
0.93 | 0.71 | 0.38 | 1.7 | 2.1 | 0.2 | 0 | 0 | 0 | 0 | 0 | 0 | 0 | 0 | 0 | 7.078073 | 0.1523412 | 12.90813 | 1.568333 | 64.7541 | 63.121 | 71.236 | 26.09 | 76.589 | 95.517 | 129.83 | 138.35 | -4 | 175
0.33 | 1.54 | 0.23 | 0.15 | 0.18 | 0.05 | 0 | 0 | 0 | 0 | 0 | 0 | 0 | 0 | 0 | 6.459677 | 0.1423439 | 10.17271 | 0.6386667 | 347.2312 | 328.868 | 348.793 | 346.44 | 359.495 | 354.969 | 369.45 | 371.29 | 356 | 320
0.43 | 1.57 | 0.23 | 0.12 | 0.2 | 0.07 | 0 | 0 | 0 | 0 | 0 | 0 | 0 | 0 | 0 | 6.400763 | 0.1570227 | 10.40433 | 0.743 | 303.8807 | 288.499 | 306.44 | 297.6 | 317.745 | 318.609 | 333.84 | 336.65 | 296 | 301
0.75 | 0.7 | 0.33 | 0.17 | 0.2 | 0 | 0 | 0 | 0 | 0 | 0 | 0 | 0 | 0 | 0 | 5.693023 | 0.2116138 | 11.98828 | 0.914 | 194.8752 | 200.176 | 199.898 | 174.61 | 218.89 | 225.511 | 256.4 | 263.95 | 104 | 210
0.96 | 0.55 | 0.32 | 0.11 | 0.08 | 0 | 0 | 0 | 0 | 0 | 0 | 0 | 0 | 0 | 0 | 5.163366 | 0.2326622 | 10.69186 | 1.079 | 113.4549 | 128.107 | 120.653 | 82.66 | 142.628 | 158.384 | 192.83 | 202.84 | -22 | 190
1.35 | 0.52 | 0.28 | 0 | 0 | 0 | 0 | 0 | 0 | 0 | 0 | 0 | 0 | 0 | 0 | 4.725581 | 0.2403325 | 7.49067 | 1.436667 | -47.8528 | -19.636 | -36.458 | -98.76 | -11.055 | 25.654 | 62.62 | 76.95 | -256 | 100
0.8 | 1.88 | 0 | 0 | 0 | 0 | 0 | 0 | 0 | 0 | 0 | 0 | 0 | 0 | 0 | 6.104478 | 0.2041511 | 5.068168 | 1.113333 | 143.4668 | 136.636 | 151.448 | 118.16 | 163.596 | 192.916 | 199.88 | 206.8 | 74 | 177
1.2 | 1.88 | 0 | 0 | 0 | 0 | 0 | 0 | 0 | 0 | 0 | 0 | 0 | 0 | 0 | 5.831169 | 0.2267784 | 5.55852 | 1.513333 | -25.7332 | -19.844 | -13.752 | -72.24 | 0.676 | 51.716 | 61.48 | 72.8 | -166 | 50
0.4 | 1 | 0 | 0 | 0 | 0.1 | 0 | 0 | 0 | 0 | 0 | 0 | 0 | 0 | 0 | 6.133333 | 0.1990586 | 6.678761 | 0.5866667 | 338.664 | 331.22 | 342.65 | 335.5 | 359.33 | 352.92 | 372.1 | 375 | 314 | 316
0.38 | 1.51 | 0.26 | 0.99 | 0.4 | 0 | 0 | 0 | 0 | 0 | 0 | 0 | 0 | 0 | 0 | 6.516949 | 0.1279477 | 11.61872 | 0.8563333 | 313.2765 | 292.203 | 315.147 | 306.66 | 319.348 | 320.004 | 333.03 | 335.7 | 326 | 288
0.34 | 1.06 | 0.2 | 0.23 | 0.75 | 0.02 | 0 | 0 | 0 | 0 | 0 | 0 | 0 | 0 | 0 | 7.146154 | 0.139226 | 11.96984 | 0.6166667 | 346.7577 | 332.018 | 348.648 | 347.1 | 361.221 | 353.26 | 373.57 | 376.15 | 350 | 325
0.76 | 0.41 | 0.2 | 0.13 | 2.5 | 0.08 | 0 | 0 | 0 | 0 | 0.12 | 0 | 0 | 0 | 0 | 8.164286 | 0.1598801 | 10.59909 | 1.045 | 158.6601 | 159.329 | 164.733 | 139.32 | 179.85 | 189.818 | 224.35 | 231.9 | 98 | 200
0.37 | 0.68 | 0 | 0 | 3.41 | 0 | 0 | 0 | 0 | 0 | 0 | 0 | 0 | 0 | 0 | 9.044843 | 0.1090324 | 5.807494 | 0.7106667 | 301.5019 | 282.474 | 305.161 | 304.47 | 317.6 | 314.873 | 337.49 | 340.88 | 332 | 300
0.4 | 0.57 | 0 | 0 | 3.49 | 0.01 | 0 | 0 | 0 | 0 | 0 | 0 | 0 | 0 | 0 | 9.071588 | 0.1131358 | 5.699172 | 0.7296667 | 290.665 | 273.757 | 294.624 | 292.25 | 307.934 | 305.314 | 329.99 | 333.77 | 314 | 300
0.4 | 0.52 | 0 | 0 | 5 | 0 | 0 | 0 | 0 | 0 | 0 | 0 | 0 | 0 | 0 | 9.331081 | 0.09826071 | 4.475966 | 0.82 | 265.5472 | 243.004 | 269.492 | 268.44 | 280.424 | 280.664 | 306.32 | 310.2 | 314 | 293
0.6 | 0.52 | 0 | 0 | 5 | 0 | 0 | 0 | 0 | 0 | 0 | 0 | 0 | 0 | 0 | 9.156863 | 0.1177206 | 5.007565 | 1.02 | 180.9472 | 164.764 | 186.892 | 173.24 | 198.964 | 210.064 | 237.12 | 243.2 | 194 | 300
1.2 | 0.52 | 0.28 | 0.07 | 5 | 0.03 | 0 | 0 | 0 | 0 | 0 | 0 | 0 | 0 | 0 | 8.473239 | 0.1527905 | 7.773607 | 1.64 | -73.9264 | -71.09 | -64.08 | -114.18 | -48.981 | -9.909 | 27.97 | 40.5 | -166 | 37
0.08 | 0.49 | 0 | 0 | 8.94 | 0 | 0 | 0 | 0 | 0 | 0 | 0 | 0 | 0 | 0 | 9.794953 | 0.03520995 | 2.087681 | 0.7576667 | 332.1203 | 283.595 | 332.826 | 354.77 | 335.064 | 326.191 | 351.23 | 351.62 | 506 | 360
0.35 | 0.65 | 0.13 | 0.55 | 1.27 | 0 | 0 | 0 | 0 | 0 | 0 | 0 | 0 | 0 | 0 | 7.616949 | 0.1320655 | 11.63751 | 0.653 | 342.0532 | 329.339 | 344.581 | 342.01 | 356.771 | 347.089 | 370.96 | 374.16 | 344 | 340
0.38 | 0.72 | 0 | 0.49 | 1.32 | 0 | 0 | 0 | 0 | 0 | 0 | 0 | 0 | 0 | 0 | 7.800687 | 0.1380362 | 10.55849 | 0.686 | 327.0798 | 314.454 | 330.879 | 325.59 | 343.068 | 337.855 | 358.2 | 361.66 | 326 | 332
0.4 | 0.45 | 0 | 1.52 | 3.33 | 0 | 0 | 0 | 0 | 0 | 0 | 0 | 0 | 0 | 0 | 8.275439 | 0.1023778 | 8.757653 | 1.001 | 278.764 | 257.817 | 282.787 | 273.3 | 285.539 | 284.352 | 307.04 | 310.99 | 314 | 300
0.6 | 0.45 | 0 | 1.52 | 3.33 | 0 | 0 | 0 | 0 | 0 | 0 | 0 | 0 | 0 | 0 | 8.130508 | 0.1222858 | 9.15344 | 1.201 | 194.164 | 179.577 | 200.187 | 178.1 | 204.079 | 213.752 | 237.84 | 243.99 | 194 | 232
0.28 | 0.7 | 0.47 | 5.25 | 0 | 0.62 | 0 | 0 | 0.05 | 0 | 0 | 0 | 0 | 0 | 0 | 5.871099 | 0.08506705 | 8.373116 | 1.570667 | 330.9268 | 306.104 | 330.38 | 302.35 | 309.825 | 285.889 | 316.22 | 317 | 386 | 400
0.22 | 0.54 | 0 | 12.46 | 0.64 | 0.99 | 0.29 | 0 | 0 | 0 | 0 | 0 | 0 | 0 | 0 | 6.156539 | 0.05366157 | 6.057191 | 3.100667 | 259.558 | 205.75 | 262.205 | 194.97 | 186.839 | 173.062 | 177.64 | 171.67 | 422 | 280
0.11 | 0.44 | 0.37 | 12.18 | 0.16 | 0 | 0 | 0 | 0 | 0 | 0 | 0 | 0 | 0 | 0 | 6.00905 | 0.0389333 | 3.192315 | 2.63 | 328.4028 | 268.112 | 327.209 | 284.34 | 252.08 | 244.984 | 248.46 | 249.23 | 488 | 350
1.32 | 0.28 | 0.5 | 0.22 | 0 | 0 | 0 | 0 | 0 | 3.51 | 0 | 0 | 0 | 0 | 0 | 5.423671 | 0.2021991 | 9.327673 | 1.410667 | -30.54 | -1.072 | -21.084 | -80.3 | 4.274 | 33.342 | 77.96 | 92.2 | -238 | 168
0.75 | 0.7 | 0 | 0.75 | 1.5 | 0.3 | 0 | 0 | 0 | 0 | 0 | 0 | 0 | 0 | 0 | 7.3 | 0.1689164 | 12.42811 | 1.176667 | 162.599 | 162.44 | 170.095 | 136.35 | 183.115 | 192.275 | 221.2 | 227.25 | 104 | 221
0.45 | 0.7 | 0 | 1 | 0 | 0 | 0.2 | 0 | 0 | 0 | 0 | 0 | 0 | 0 | 0 | 5.829787 | 0.1709836 | 10.39697 | 0.8066667 | 315.237 | 308.45 | 319.77 | 306.7 | 330.955 | 327.44 | 340 | 342.25 | 284 | 316
1.01 | 0.5 | 0.3 | 1.21 | 0 | 0 | 0 | 0 | 0 | 0 | 0 | 0 | 0 | 0 | 0 | 5.298013 | 0.2131567 | 10.47493 | 1.335333 | 81.8856 | 94.636 | 89.779 | 43.17 | 104.079 | 124.303 | 156.84 | 167.45 | -52 | 204
0.14 | 0.41 | 0.21 | 5.12 | 0.19 | 0.51 | 0 | 0 | 0 | 0 | 0 | 0 | 0 | 0 | 0 | 6.071429 | 0.0650588 | 7.154955 | 1.347 | 397.9976 | 371.393 | 398.001 | 379.85 | 379.071 | 349.928 | 377.39 | 375.97 | 470 | 382
0.6 | 0.75 | 1.9 | 0.25 | 0 | 0.3 | 0 | 0 | 0 | 0 | 0 | 0 | 0 | 0 | 0 | 4.881579 | 0.1541735 | 11.12217 | 0.835 | 257.1345 | 259.755 | 248.875 | 240.1 | 267.6 | 237.01 | 306.65 | 311 | 194 | 260
0.5 | 0 | 0 | 1.25 | 0 | 0 | 0.2 | 0 | 0 | 2.75 | 0 | 0 | 0 | 0 | 0 | 5.744681 | 0.1408704 | 8.634484 | 0.79 | 312.325 | 315.15 | 317.375 | 301.75 | 332.1 | 322.375 | 345 | 348.5 | 254 | 315
0.85 | 1.18 | 0.26 | 0.5 | 0 | 0 | 0 | 0 | 0 | 0.44 | 0 | 0 | 0 | 0 | 0 | 5.678019 | 0.1999841 | 12.32427 | 1.146667 | 137.5198 | 139.286 | 144.078 | 108.96 | 157.893 | 177.706 | 199.88 | 208.05 | 44 | 204
0.97 | 0.48 | 0.4 | 4.58 | 0 | 1.04 | 0.25 | 0 | 0 | 0 | 0 | 0 | 0 | 0 | 0 | 5.67487 | 0.1462846 | 10.62191 | 2.224 | 50.7432 | 56.556 | 57.58 | -16.26 | 48.991 | 50.228 | 90.11 | 92.6 | -28 | 165
2.25 | 0 | 0 | 11.5 | 0 | 0.8 | 0.2 | 0 | 0 | 0 | 0 | 0 | 0 | 0 | 0 | 5.681356 | 0.1554893 | 5.797059 | 4.75 | -558.328 | -535.5 | -535.4 | -722.3 | -587.225 | -497.44 | -469.5 | -450.75 | -796 | 149
1.5 | 0 | 0 | 11.5 | 0 | 0.8 | 0.2 | 0 | 0 | 0 | 0 | 0 | 0 | 0 | 0 | 5.771429 | 0.1317165 | 5.197447 | 4 | -241.078 | -242.1 | -225.65 | -365.3 | -281.75 | -232.69 | -210 | -199.5 | -346 | 221
0.28 | 0 | 0 | 3.25 | 0 | 0 | 0.25 | 0 | 0 | 9 | 0 | 0 | 0 | 0 | 0 | 5.93662 | 0.0696458 | 6.283822 | 0.98 | 381.105 | 368.814 | 384.035 | 372.47 | 382.106 | 364.635 | 379.37 | 379.95 | 386 | 379
0.4 | 0 | 1.15 | 5.25 | 0 | 0 | 0 | 0 | 0 | 4.25 | 0 | 0 | 0 | 0 | 0 | 5.719457 | 0.09133351 | 8.95169 | 1.45 | 306.065 | 289.47 | 301.65 | 281.35 | 285.235 | 261.575 | 306.6 | 311 | 314 | 255
0.4 | 0 | 1.05 | 5 | 0 | 1.35 | 1.1 | 0 | 0 | 0 | 0 | 0 | 0 | 0 | 0 | 5.550562 | 0.0974021 | 10.47561 | 1.89 | 299.029 | 293.52 | 295.3 | 257.25 | 284.84 | 233.37 | 266.35 | 253 | 314 | 326
0.4 | 0 | 1.05 | 5 | 0 | 1.35 | 0.35 | 0 | 0 | 0 | 0 | 0 | 0 | 0 | 0 | 5.601227 | 0.1007152 | 9.516969 | 1.74 | 299.029 | 293.52 | 295.3 | 257.25 | 284.84 | 233.37 | 292.6 | 286.75 | 314 | 269
0.8 | 0 | 0 | 4 | 0 | 0.75 | 2 | 5 | 0 | 14 | 0 | 0 | 0 | 0 | 0 | 6.429379 | 0.08242095 | 11.12512 | 2.15 | 146.445 | 153.24 | 154.575 | 96.45 | 152.085 | 148.45 | 119.45 | 104.5 | 74 | 187
0.73 | 0 | 0 | 4 | 0 | 0 | 2 | 0 | 0 | 14 | 0 | 0 | 0 | 0 | 0 | 5.833092 | 0.08453343 | 7.698835 | 1.93 | 181.65 | 180.624 | 189.11 | 145.52 | 183.971 | 192.51 | 147.42 | 135.45 | 116 | 204
0.72 | 0.23 | 0.43 | 4.04 | 0 | 0 | 1.24 | 4.72 | 0 | 18.38 | 0 | 0 | 0 | 0 | 0 | 6.364583 | 0.07661659 | 9.827319 | 1.814333 | 178.4047 | 173.929 | 182.539 | 142.01 | 175.419 | 180.283 | 167.71 | 163 | 122 | 177
0.85 | 0 | 0 | 4 | 0 | 0.75 | 2.1 | 0 | 0 | 0 | 0 | 0 | 0 | 0 | 0 | 5.506494 | 0.1385213 | 9.683168 | 2.22 | 125.295 | 133.68 | 133.925 | 72.65 | 131.72 | 130.8 | 98.65 | 83.25 | 44 | 199
0.72 | 0.27 | 0.39 | 4.09 | 0 | 0 | 1.25 | 0 | 0 | 18.59 | 0 | 0 | 0 | 0 | 0 | 5.873568 | 0.07844543 | 7.34742 | 1.833 | 176.5821 | 171.387 | 181.018 | 139.84 | 173.209 | 179.306 | 164.8 | 159.95 | 122 | 199
0.81 | 0.41 | 0.31 | 4.11 | 0 | 4.27 | 1.51 | 5.22 | 0 | 5.46 | 0 | 0 | 0 | 0 | 0 | 6.557466 | 0.09133212 | 14.59187 | 2.856333 | 102.1605 | 129.793 | 107.925 | 2.37 | 112.233 | 35.374 | 97.35 | 69.4 | 68 | 177
0.85 | 0 | 0 | 4 | 0 | 8 | 1.9 | 0 | 0 | 0 | 0 | 0 | 0 | 0 | 0 | 5.755932 | 0.1088216 | 9.263061 | 3.63 | 71.21 | 133.68 | 79.55 | -79.6 | 99.095 | -56.25 | 69.4 | 19.75 | 44 | 193
0.83 | 0.32 | 0.25 | 3.89 | 0 | 4.3 | 1.3 | 0 | 0 | 5.79 | 0 | 0 | 0 | 0 | 0 | 5.811751 | 0.1017655 | 12.83065 | 2.781333 | 98.8826 | 129.43 | 105.288 | -1.07 | 112.148 | 34.941 | 105.54 | 79.85 | 56 | 177
0.81 | 0.24 | 0.26 | 4.1 | 0 | 4.69 | 1.64 | 0 | 0 | 5.95 | 0 | 0 | 0 | 0 | 0 | 5.799887 | 0.09809438 | 12.7982 | 2.936 | 104.315 | 137.316 | 110.439 | -0.67 | 117.332 | 29.946 | 97.53 | 66.35 | 68 | 210
0.45 | 0.8 | 0.25 | 1.15 | 0.55 | 1 | 0.05 | 0 | 0 | 0 | 0 | 0 | 0 | 0 | 0 | 6.364706 | 0.1390656 | 14.38164 | 1.06 | 293.1875 | 289.7 | 295.805 | 270.5 | 307.155 | 281.54 | 324 | 322.65 | 284 | 287
0.41 | 0.57 | 0 | 1.57 | 0 | 0.36 | 0 | 0 | 1.26 | 0 | 0 | 0 | 0 | 0 | 0 | 5.033573 | 0.1424515 | 11.98009 | 0.891 | 326.5023 | 320.493 | 330.645 | 312.78 | 339.255 | 325.342 | 314.91 | 354.85 | 308 | 324
0.49 | 0.54 | 0 | 0 | 0 | 0 | 0 | 0 | 0 | 0 | 1.49 | 0 | 0 | 0 | 0 | 8.781746 | 0.1703843 | 7.974967 | 0.6793333 | 315.3194 | 315.93 | 320.214 | 309.94 | 309.966 | 323.435 | 344.5 | 349.35 | 260 | 321
0.78 | 0.86 | 0 | 0.49 | 0.59 | 0.21 | 0 | 0 | 0 | 0 | 0 | 0 | 0 | 0.0025 | 0 | 6.563512 | 0.198288 | 12.70706 | 1.102667 | 164.9723 | 167.826 | 172.769 | 138.57 | 188.146 | 200.464 | 225.7 | 232.37 | 86 | 212
0.5 | 0.77 | 0 | 0.5 | 0.6 | 0.21 | 0 | 0 | 0 | 0 | 0 | 0 | 0 | 0.0016 | 0 | 6.838705 | 0.1727275 | 12.84117 | 0.8103333 | 285.8491 | 280.879 | 290.847 | 274.48 | 305.199 | 301.141 | 325.72 | 329.4 | 254 | 288
0.45 | 0.89 | 0 | 0.66 | 0.59 | 0.12 | 0 | 0 | 0 | 0 | 0 | 0 | 0 | 0.0015 | 0 | 6.865019 | 0.1590497 | 12.31845 | 0.7936667 | 302.2582 | 292.869 | 306.765 | 293.66 | 318.46 | 315.538 | 335.76 | 339.22 | 284 | 300
0.43 | 1.02 | 0 | 0.48 | 0.31 | 0.13 | 0 | 0 | 0 | 0 | 0 | 0 | 0 | 0.0009 | 0 | 6.589354 | 0.1666011 | 11.83979 | 0.7426667 | 313.8313 | 304.084 | 318.132 | 306.5 | 330.671 | 327.211 | 345.92 | 348.98 | 296 | 310
0.62 | 0.82 | 2.01 | 0.07 | 0 | 0 | 0 | 0 | 0 | 0 | 0 | 0 | 0 | 0 | 0 | 4.738636 | 0.150661 | 8.672522 | 0.7706667 | 250.9704 | 251.816 | 242.09 | 237.63 | 260.919 | 236.755 | 302.1 | 308.1 | 182 | 250
0.55 | 0.78 | 1.62 | 0.77 | 0 | 0 | 0 | 0 | 0 | 0 | 0 | 0 | 0 | 0 | 0 | 5.043011 | 0.1449785 | 10.79341 | 0.834 | 273.298 | 269.592 | 266.671 | 260.37 | 279.929 | 258.627 | 313.88 | 319.15 | 224 | 274
0.54 | 0.23 | 1.27 | 0.05 | 0 | 0 | 0 | 0 | 0 | 0 | 0 | 0 | 0 | 0 | 0 | 4.37799 | 0.1723885 | 8.185408 | 0.5883333 | 302.9833 | 308.983 | 298.858 | 295.52 | 321.603 | 295.966 | 353.19 | 358.9 | 230 | 310
0.53 | 0.24 | 2.32 | 0.32 | 0 | 0 | 0 | 0 | 0 | 0 | 0 | 0 | 0 | 0 | 0 | 4.398827 | 0.1396746 | 7.983062 | 0.634 | 303.6316 | 308.088 | 291.542 | 295.36 | 312.287 | 271.374 | 350.86 | 356.45 | 236 | 315
0.51 | 0.25 | 3.8 | 0.32 | 0 | 0 | 0 | 0 | 0 | 0 | 0 | 0 | 0 | 0 | 0 | 4.284836 | 0.114851 | 6.332786 | 0.6156667 | 311.7877 | 315.479 | 288.398 | 304.55 | 309.251 | 245.631 | 357.39 | 362.75 | 248 | 312
0.57 | 0.82 | 0 | 1.07 | 1.16 | 0.26 | 0 | 0 | 0 | 0 | 0 | 0 | 0 | 0 | 0 | 7.113402 | 0.1512622 | 12.53412 | 1.05 | 237.5204 | 229.888 | 243.233 | 219.25 | 252.367 | 254.149 | 278.38 | 282.53 | 212 | 260
0.38 | 1.08 | 0.7 | 0.4 | 0.34 | 0.11 | 0 | 0 | 0 | 0 | 0 | 0 | 0 | 0 | 0 | 6.093023 | 0.1397369 | 13.3333 | 0.6846667 | 333.7476 | 321.688 | 332.295 | 329.59 | 344.747 | 329.416 | 362.07 | 364.62 | 326 | 321
0.59 | 0.89 | 0 | 0.64 | 0.53 | 0.22 | 0 | 0 | 0 | 0 | 0 | 0 | 0 | 0 | 0 | 6.637631 | 0.1773747 | 12.73494 | 0.9456667 | 243.5964 | 239.733 | 249.499 | 226.28 | 262.554 | 264.93 | 288.24 | 292.74 | 200 | 254
0.3 | 0.8 | 0 | 0.55 | 0.54 | 0.21 | 0 | 0 | 0 | 0 | 0 | 0 | 0 | 0 | 0 | 6.983333 | 0.1416473 | 12.57534 | 0.6213333 | 369.9918 | 358.318 | 372.992 | 368.86 | 385.705 | 371.165 | 393.77 | 395.22 | 374 | 371
0.44 | 1.64 | 0.06 | 1.64 | 1.84 | 0.4 | 0.15 | 0 | 0 | 0 | 0 | 0 | 0 | 0 | 0 | 7.272285 | 0.108964 | 13.02224 | 1.274 | 247.5972 | 221.18 | 251.562 | 229.88 | 248.706 | 253.328 | 262.47 | 262.17 | 290 | 293
0.32 | 0.51 | 0.19 | 1.37 | 3.02 | 0.48 | 0.18 | 0 | 0 | 0 | 0 | 0 | 0 | 0 | 0 | 7.876442 | 0.09652089 | 12.13783 | 1.012333 | 314.5047 | 295.703 | 316.28 | 307.14 | 321.323 | 302.588 | 331.95 | 330.76 | 362 | 315
0.43 | 0.74 | 0 | 0.92 | 0 | 0 | 0.16 | 0 | 0 | 0 | 0 | 0 | 0 | 0 | 0 | 5.875556 | 0.1704333 | 10.2733 | 0.7693333 | 323.4526 | 315.838 | 327.782 | 316.26 | 339.173 | 334.944 | 348.36 | 350.75 | 296 | 321
1.02 | 0.36 | 0 | 1.41 | 0.2 | 0 | 0 | 0 | 0 | 0 | 0 | 0 | 0 | 0 | 0 | 5.705686 | 0.2170288 | 9.620575 | 1.375333 | 75.9442 | 89.186 | 86.195 | 36.23 | 99.628 | 123.775 | 151.44 | 162.3 | -58 | 146.26
0.19 | 0 | 0 | 0 | 0 | 0 | 0 | 0 | 0 | 0 | 0 | 0 | 0 | 0 | 0 | 4 | 0 | 0 | 0.19 | 458.63 | 456.672 | 460.53 | 470.56 | 483.113 | 453.93 | 484.26 | 486.35 | 440 | 480.15
0.19 | 0 | 0 | 0 | 0 | 0 | 0 | 0 | 0 | 0 | 0 | 0 | 0 | 0 | 0 | 4 | 0 | 0 | 0.19 | 458.63 | 456.672 | 460.53 | 470.56 | 483.113 | 453.93 | 484.26 | 486.35 | 440 | 480.15
0.19 | 0 | 0 | 0 | 0 | 0 | 0 | 0 | 0 | 0 | 0 | 0 | 0 | 0 | 0 | 4 | 0 | 0 | 0.19 | 458.63 | 456.672 | 460.53 | 470.56 | 483.113 | 453.93 | 484.26 | 486.35 | 440 | 484.15
0.19 | 0 | 0 | 0 | 0 | 0 | 0 | 0 | 0 | 0 | 0 | 0 | 0 | 0 | 0 | 4 | 0 | 0 | 0.19 | 458.63 | 456.672 | 460.53 | 470.56 | 483.113 | 453.93 | 484.26 | 486.35 | 440 | 487.15
0.19 | 0 | 0 | 0 | 0 | 0 | 0 | 0 | 0 | 0 | 0 | 0 | 0 | 0 | 0 | 4 | 0 | 0 | 0.19 | 458.63 | 456.672 | 460.53 | 470.56 | 483.113 | 453.93 | 484.26 | 486.35 | 440 | 484.15
0.19 | 0 | 0 | 0 | 0 | 0 | 0 | 0 | 0 | 0 | 0 | 0 | 0 | 0 | 0 | 4 | 0 | 0 | 0.19 | 458.63 | 456.672 | 460.53 | 470.56 | 483.113 | 453.93 | 484.26 | 486.35 | 440 | 471.15
0.19 | 0 | 0 | 0 | 0 | 0 | 0 | 0 | 0 | 0 | 0 | 0 | 0 | 0 | 0 | 4 | 0 | 0 | 0.19 | 458.63 | 456.672 | 460.53 | 470.56 | 483.113 | 453.93 | 484.26 | 486.35 | 440 | 479.15
0.19 | 0 | 0 | 0 | 0 | 0 | 0 | 0 | 0 | 0 | 0 | 0 | 0 | 0 | 0 | 4 | 0 | 0 | 0.19 | 458.63 | 456.672 | 460.53 | 470.56 | 483.113 | 453.93 | 484.26 | 486.35 | 440 | 471.15
0.19 | 0 | 0 | 0 | 0 | 0 | 0 | 0 | 0 | 0 | 0 | 0 | 0 | 0 | 0 | 4 | 0 | 0 | 0.19 | 458.63 | 456.672 | 460.53 | 470.56 | 483.113 | 453.93 | 484.26 | 486.35 | 440 | 485.15
0.19 | 0 | 0 | 0 | 0 | 0 | 0 | 0 | 0 | 0 | 0 | 0 | 0 | 0 | 0 | 4 | 0 | 0 | 0.19 | 458.63 | 456.672 | 460.53 | 470.56 | 483.113 | 453.93 | 484.26 | 486.35 | 440 | 470.15
0.19 | 0 | 0 | 0 | 0 | 0 | 0 | 0 | 0 | 0 | 0 | 0 | 0 | 0 | 0 | 4 | 0 | 0 | 0.19 | 458.63 | 456.672 | 460.53 | 470.56 | 483.113 | 453.93 | 484.26 | 486.35 | 440 | 470.15
0.19 | 0 | 0 | 0 | 0 | 0 | 0 | 0 | 0 | 0 | 0 | 0 | 0 | 0 | 0 | 4 | 0 | 0 | 0.19 | 458.63 | 456.672 | 460.53 | 470.56 | 483.113 | 453.93 | 484.26 | 486.35 | 440 | 492.15
0.19 | 0 | 0 | 0 | 0 | 0 | 0 | 0 | 0 | 0 | 0 | 0 | 0 | 0 | 0 | 4 | 0 | 0 | 0.19 | 458.63 | 456.672 | 460.53 | 470.56 | 483.113 | 453.93 | 484.26 | 486.35 | 440 | 494.15
0.19 | 0 | 0 | 0 | 0 | 0 | 0 | 0 | 0 | 0 | 0 | 0 | 0 | 0 | 0 | 4 | 0 | 0 | 0.19 | 458.63 | 456.672 | 460.53 | 470.56 | 483.113 | 453.93 | 484.26 | 486.35 | 440 | 491.15
0.19 | 0 | 0 | 0 | 0 | 0 | 0 | 0 | 0 | 0 | 0 | 0 | 0 | 0 | 0 | 4 | 0 | 0 | 0.19 | 458.63 | 456.672 | 460.53 | 470.56 | 483.113 | 453.93 | 484.26 | 486.35 | 440 | 496.15
0.19 | 0 | 0 | 0 | 0 | 0 | 0 | 0 | 0 | 0 | 0 | 0 | 0 | 0 | 0 | 4 | 0 | 0 | 0.19 | 458.63 | 456.672 | 460.53 | 470.56 | 483.113 | 453.93 | 484.26 | 486.35 | 440 | 492.15
0.4 | 0 | 0 | 0 | 0 | 0 | 0 | 0 | 0 | 0 | 0 | 0 | 0 | 0 | 0 | 4 | 0 | 0 | 0.4 | 369.8 | 374.52 | 373.8 | 370.6 | 397.58 | 379.8 | 411.6 | 416 | 314 | 398.15
0.4 | 0 | 0 | 0 | 0 | 0 | 0 | 0 | 0 | 0 | 0 | 0 | 0 | 0 | 0 | 4 | 0 | 0 | 0.4 | 369.8 | 374.52 | 373.8 | 370.6 | 397.58 | 379.8 | 411.6 | 416 | 314 | 404.15
0.4 | 0 | 0 | 0 | 0 | 0 | 0 | 0 | 0 | 0 | 0 | 0 | 0 | 0 | 0 | 4 | 0 | 0 | 0.4 | 369.8 | 374.52 | 373.8 | 370.6 | 397.58 | 379.8 | 411.6 | 416 | 314 | 398.15
0.4 | 0 | 0 | 0 | 0 | 0 | 0 | 0 | 0 | 0 | 0 | 0 | 0 | 0 | 0 | 4 | 0 | 0 | 0.4 | 369.8 | 374.52 | 373.8 | 370.6 | 397.58 | 379.8 | 411.6 | 416 | 314 | 398.15
0.4 | 0 | 0 | 0 | 0 | 0 | 0 | 0 | 0 | 0 | 0 | 0 | 0 | 0 | 0 | 4 | 0 | 0 | 0.4 | 369.8 | 374.52 | 373.8 | 370.6 | 397.58 | 379.8 | 411.6 | 416 | 314 | 405.15
0.4 | 0 | 0 | 0 | 0 | 0 | 0 | 0 | 0 | 0 | 0 | 0 | 0 | 0 | 0 | 4 | 0 | 0 | 0.4 | 369.8 | 374.52 | 373.8 | 370.6 | 397.58 | 379.8 | 411.6 | 416 | 314 | 399.15
0.4 | 0 | 0 | 0 | 0 | 0 | 0 | 0 | 0 | 0 | 0 | 0 | 0 | 0 | 0 | 4 | 0 | 0 | 0.4 | 369.8 | 374.52 | 373.8 | 370.6 | 397.58 | 379.8 | 411.6 | 416 | 314 | 395.15
0.4 | 0 | 0 | 0 | 0 | 0 | 0 | 0 | 0 | 0 | 0 | 0 | 0 | 0 | 0 | 4 | 0 | 0 | 0.4 | 369.8 | 374.52 | 373.8 | 370.6 | 397.58 | 379.8 | 411.6 | 416 | 314 | 393.15
0.4 | 0 | 0 | 0 | 0 | 0 | 0 | 0 | 0 | 0 | 0 | 0 | 0 | 0 | 0 | 4 | 0 | 0 | 0.4 | 369.8 | 374.52 | 373.8 | 370.6 | 397.58 | 379.8 | 411.6 | 416 | 314 | 391.15
0.4 | 0 | 0 | 0 | 0 | 0 | 0 | 0 | 0 | 0 | 0 | 0 | 0 | 0 | 0 | 4 | 0 | 0 | 0.4 | 369.8 | 374.52 | 373.8 | 370.6 | 397.58 | 379.8 | 411.6 | 416 | 314 | 394.15
0.4 | 0 | 0 | 0 | 0 | 0 | 0 | 0 | 0 | 0 | 0 | 0 | 0 | 0 | 0 | 4 | 0 | 0 | 0.4 | 369.8 | 374.52 | 373.8 | 370.6 | 397.58 | 379.8 | 411.6 | 416 | 314 | 391.15
0.4 | 0 | 0 | 0 | 0 | 0 | 0 | 0 | 0 | 0 | 0 | 0 | 0 | 0 | 0 | 4 | 0 | 0 | 0.4 | 369.8 | 374.52 | 373.8 | 370.6 | 397.58 | 379.8 | 411.6 | 416 | 314 | 397.15
0.4 | 0 | 0 | 0 | 0 | 0 | 0 | 0 | 0 | 0 | 0 | 0 | 0 | 0 | 0 | 4 | 0 | 0 | 0.4 | 369.8 | 374.52 | 373.8 | 370.6 | 397.58 | 379.8 | 411.6 | 416 | 314 | 395.15
0.4 | 0 | 0 | 0 | 0 | 0 | 0 | 0 | 0 | 0 | 0 | 0 | 0 | 0 | 0 | 4 | 0 | 0 | 0.4 | 369.8 | 374.52 | 373.8 | 370.6 | 397.58 | 379.8 | 411.6 | 416 | 314 | 403.15
0.4 | 0 | 0 | 0 | 0 | 0 | 0 | 0 | 0 | 0 | 0 | 0 | 0 | 0 | 0 | 4 | 0 | 0 | 0.4 | 369.8 | 374.52 | 373.8 | 370.6 | 397.58 | 379.8 | 411.6 | 416 | 314 | 396.15
0.4 | 0 | 0 | 0 | 0 | 0 | 0 | 0 | 0 | 0 | 0 | 0 | 0 | 0 | 0 | 4 | 0 | 0 | 0.4 | 369.8 | 374.52 | 373.8 | 370.6 | 397.58 | 379.8 | 411.6 | 416 | 314 | 399.15
0.4 | 0 | 0 | 0 | 0 | 0 | 0 | 0 | 0 | 0 | 0 | 0 | 0 | 0 | 0 | 4 | 0 | 0 | 0.4 | 369.8 | 374.52 | 373.8 | 370.6 | 397.58 | 379.8 | 411.6 | 416 | 314 | 401.15
0.4 | 0 | 0 | 0 | 0 | 0 | 0 | 0 | 0 | 0 | 0 | 0 | 0 | 0 | 0 | 4 | 0 | 0 | 0.4 | 369.8 | 374.52 | 373.8 | 370.6 | 397.58 | 379.8 | 411.6 | 416 | 314 | 405.15
0.4 | 0 | 0 | 0 | 0 | 0 | 0 | 0 | 0 | 0 | 0 | 0 | 0 | 0 | 0 | 4 | 0 | 0 | 0.4 | 369.8 | 374.52 | 373.8 | 370.6 | 397.58 | 379.8 | 411.6 | 416 | 314 | 404.15
0.62 | 0 | 0 | 0 | 0 | 0 | 0 | 0 | 0 | 0 | 0 | 0 | 0 | 0 | 0 | 4 | 0 | 0 | 0.62 | 276.74 | 288.456 | 282.94 | 265.88 | 307.974 | 302.14 | 335.48 | 342.3 | 182 | 324.15
0.62 | 0 | 0 | 0 | 0 | 0 | 0 | 0 | 0 | 0 | 0 | 0 | 0 | 0 | 0 | 4 | 0 | 0 | 0.62 | 276.74 | 288.456 | 282.94 | 265.88 | 307.974 | 302.14 | 335.48 | 342.3 | 182 | 321.15
0.62 | 0 | 0 | 0 | 0 | 0 | 0 | 0 | 0 | 0 | 0 | 0 | 0 | 0 | 0 | 4 | 0 | 0 | 0.62 | 276.74 | 288.456 | 282.94 | 265.88 | 307.974 | 302.14 | 335.48 | 342.3 | 182 | 323.15
0.62 | 0 | 0 | 0 | 0 | 0 | 0 | 0 | 0 | 0 | 0 | 0 | 0 | 0 | 0 | 4 | 0 | 0 | 0.62 | 276.74 | 288.456 | 282.94 | 265.88 | 307.974 | 302.14 | 335.48 | 342.3 | 182 | 325.15
0.62 | 0 | 0 | 0 | 0 | 0 | 0 | 0 | 0 | 0 | 0 | 0 | 0 | 0 | 0 | 4 | 0 | 0 | 0.62 | 276.74 | 288.456 | 282.94 | 265.88 | 307.974 | 302.14 | 335.48 | 342.3 | 182 | 332.15
0.62 | 0 | 0 | 0 | 0 | 0 | 0 | 0 | 0 | 0 | 0 | 0 | 0 | 0 | 0 | 4 | 0 | 0 | 0.62 | 276.74 | 288.456 | 282.94 | 265.88 | 307.974 | 302.14 | 335.48 | 342.3 | 182 | 329.15
0.62 | 0 | 0 | 0 | 0 | 0 | 0 | 0 | 0 | 0 | 0 | 0 | 0 | 0 | 0 | 4 | 0 | 0 | 0.62 | 276.74 | 288.456 | 282.94 | 265.88 | 307.974 | 302.14 | 335.48 | 342.3 | 182 | 323.15
0.62 | 0 | 0 | 0 | 0 | 0 | 0 | 0 | 0 | 0 | 0 | 0 | 0 | 0 | 0 | 4 | 0 | 0 | 0.62 | 276.74 | 288.456 | 282.94 | 265.88 | 307.974 | 302.14 | 335.48 | 342.3 | 182 | 325.15
0.62 | 0 | 0 | 0 | 0 | 0 | 0 | 0 | 0 | 0 | 0 | 0 | 0 | 0 | 0 | 4 | 0 | 0 | 0.62 | 276.74 | 288.456 | 282.94 | 265.88 | 307.974 | 302.14 | 335.48 | 342.3 | 182 | 327.15
0.62 | 0 | 0 | 0 | 0 | 0 | 0 | 0 | 0 | 0 | 0 | 0 | 0 | 0 | 0 | 4 | 0 | 0 | 0.62 | 276.74 | 288.456 | 282.94 | 265.88 | 307.974 | 302.14 | 335.48 | 342.3 | 182 | 323.15
0.62 | 0 | 0 | 0 | 0 | 0 | 0 | 0 | 0 | 0 | 0 | 0 | 0 | 0 | 0 | 4 | 0 | 0 | 0.62 | 276.74 | 288.456 | 282.94 | 265.88 | 307.974 | 302.14 | 335.48 | 342.3 | 182 | 330.15
0.62 | 0 | 0 | 0 | 0 | 0 | 0 | 0 | 0 | 0 | 0 | 0 | 0 | 0 | 0 | 4 | 0 | 0 | 0.62 | 276.74 | 288.456 | 282.94 | 265.88 | 307.974 | 302.14 | 335.48 | 342.3 | 182 | 329.15
0.62 | 0 | 0 | 0 | 0 | 0 | 0 | 0 | 0 | 0 | 0 | 0 | 0 | 0 | 0 | 4 | 0 | 0 | 0.62 | 276.74 | 288.456 | 282.94 | 265.88 | 307.974 | 302.14 | 335.48 | 342.3 | 182 | 326.15
0.62 | 0 | 0 | 0 | 0 | 0 | 0 | 0 | 0 | 0 | 0 | 0 | 0 | 0 | 0 | 4 | 0 | 0 | 0.62 | 276.74 | 288.456 | 282.94 | 265.88 | 307.974 | 302.14 | 335.48 | 342.3 | 182 | 325.15
0.85 | 0 | 0 | 0 | 0 | 0 | 0 | 0 | 0 | 0 | 0 | 0 | 0 | 0 | 0 | 4 | 0 | 0 | 0.85 | 179.45 | 198.48 | 187.95 | 156.4 | 214.295 | 220.95 | 255.9 | 265.25 | 44 | 203.15
0.85 | 0 | 0 | 0 | 0 | 0 | 0 | 0 | 0 | 0 | 0 | 0 | 0 | 0 | 0 | 4 | 0 | 0 | 0.85 | 179.45 | 198.48 | 187.95 | 156.4 | 214.295 | 220.95 | 255.9 | 265.25 | 44 | 201.15
0.85 | 0 | 0 | 0 | 0 | 0 | 0 | 0 | 0 | 0 | 0 | 0 | 0 | 0 | 0 | 4 | 0 | 0 | 0.85 | 179.45 | 198.48 | 187.95 | 156.4 | 214.295 | 220.95 | 255.9 | 265.25 | 44 | 205.15
0.85 | 0 | 0 | 0 | 0 | 0 | 0 | 0 | 0 | 0 | 0 | 0 | 0 | 0 | 0 | 4 | 0 | 0 | 0.85 | 179.45 | 198.48 | 187.95 | 156.4 | 214.295 | 220.95 | 255.9 | 265.25 | 44 | 203.15
0.85 | 0 | 0 | 0 | 0 | 0 | 0 | 0 | 0 | 0 | 0 | 0 | 0 | 0 | 0 | 4 | 0 | 0 | 0.85 | 179.45 | 198.48 | 187.95 | 156.4 | 214.295 | 220.95 | 255.9 | 265.25 | 44 | 206.15
0.85 | 0 | 0 | 0 | 0 | 0 | 0 | 0 | 0 | 0 | 0 | 0 | 0 | 0 | 0 | 4 | 0 | 0 | 0.85 | 179.45 | 198.48 | 187.95 | 156.4 | 214.295 | 220.95 | 255.9 | 265.25 | 44 | 200.15
0.85 | 0 | 0 | 0 | 0 | 0 | 0 | 0 | 0 | 0 | 0 | 0 | 0 | 0 | 0 | 4 | 0 | 0 | 0.85 | 179.45 | 198.48 | 187.95 | 156.4 | 214.295 | 220.95 | 255.9 | 265.25 | 44 | 207.15
0.85 | 0 | 0 | 0 | 0 | 0 | 0 | 0 | 0 | 0 | 0 | 0 | 0 | 0 | 0 | 4 | 0 | 0 | 0.85 | 179.45 | 198.48 | 187.95 | 156.4 | 214.295 | 220.95 | 255.9 | 265.25 | 44 | 199.15
0.85 | 0 | 0 | 0 | 0 | 0 | 0 | 0 | 0 | 0 | 0 | 0 | 0 | 0 | 0 | 4 | 0 | 0 | 0.85 | 179.45 | 198.48 | 187.95 | 156.4 | 214.295 | 220.95 | 255.9 | 265.25 | 44 | 202.15
0.85 | 0 | 0 | 0 | 0 | 0 | 0 | 0 | 0 | 0 | 0 | 0 | 0 | 0 | 0 | 4 | 0 | 0 | 0.85 | 179.45 | 198.48 | 187.95 | 156.4 | 214.295 | 220.95 | 255.9 | 265.25 | 44 | 201.15
0.85 | 0 | 0 | 0 | 0 | 0 | 0 | 0 | 0 | 0 | 0 | 0 | 0 | 0 | 0 | 4 | 0 | 0 | 0.85 | 179.45 | 198.48 | 187.95 | 156.4 | 214.295 | 220.95 | 255.9 | 265.25 | 44 | 202.15
0.85 | 0 | 0 | 0 | 0 | 0 | 0 | 0 | 0 | 0 | 0 | 0 | 0 | 0 | 0 | 4 | 0 | 0 | 0.85 | 179.45 | 198.48 | 187.95 | 156.4 | 214.295 | 220.95 | 255.9 | 265.25 | 44 | 209.15
0.85 | 0 | 0 | 0 | 0 | 0 | 0 | 0 | 0 | 0 | 0 | 0 | 0 | 0 | 0 | 4 | 0 | 0 | 0.85 | 179.45 | 198.48 | 187.95 | 156.4 | 214.295 | 220.95 | 255.9 | 265.25 | 44 | 208.15
0.85 | 0 | 0 | 0 | 0 | 0 | 0 | 0 | 0 | 0 | 0 | 0 | 0 | 0 | 0 | 4 | 0 | 0 | 0.85 | 179.45 | 198.48 | 187.95 | 156.4 | 214.295 | 220.95 | 255.9 | 265.25 | 44 | 210.15
0.85 | 0 | 0 | 0 | 0 | 0 | 0 | 0 | 0 | 0 | 0 | 0 | 0 | 0 | 0 | 4 | 0 | 0 | 0.85 | 179.45 | 198.48 | 187.95 | 156.4 | 214.295 | 220.95 | 255.9 | 265.25 | 44 | 207.15
0.85 | 0 | 0 | 0 | 0 | 0 | 0 | 0 | 0 | 0 | 0 | 0 | 0 | 0 | 0 | 4 | 0 | 0 | 0.85 | 179.45 | 198.48 | 187.95 | 156.4 | 214.295 | 220.95 | 255.9 | 265.25 | 44 | 207.15
0.85 | 0 | 0 | 0 | 0 | 0 | 0 | 0 | 0 | 0 | 0 | 0 | 0 | 0 | 0 | 4 | 0 | 0 | 0.85 | 179.45 | 198.48 | 187.95 | 156.4 | 214.295 | 220.95 | 255.9 | 265.25 | 44 | 204.15
0.85 | 0 | 0 | 0 | 0 | 0 | 0 | 0 | 0 | 0 | 0 | 0 | 0 | 0 | 0 | 4 | 0 | 0 | 0.85 | 179.45 | 198.48 | 187.95 | 156.4 | 214.295 | 220.95 | 255.9 | 265.25 | 44 | 207.15
0.23 | 0 | 0 | 0 | 0 | 0 | 0 | 0 | 0 | 0 | 0 | 0 | 0 | 0 | 0 | 4 | 0 | 0 | 0.23 | 441.71 | 441.024 | 444.01 | 451.52 | 466.821 | 439.81 | 470.42 | 472.95 | 416 | 478.48
0.4 | 0 | 0 | 0 | 0 | 0 | 0 | 0 | 0 | 0 | 0 | 0 | 0 | 0 | 0 | 4 | 0 | 0 | 0.4 | 369.8 | 374.52 | 373.8 | 370.6 | 397.58 | 379.8 | 411.6 | 416 | 314 | 409.2
0.5 | 0 | 0 | 0 | 0 | 0 | 0 | 0 | 0 | 0 | 0 | 0 | 0 | 0 | 0 | 4 | 0 | 0 | 0.5 | 327.5 | 335.4 | 332.5 | 323 | 356.85 | 344.5 | 377 | 382.5 | 254 | 372.18
0.618 | 0 | 0 | 0 | 0 | 0 | 0 | 0 | 0 | 0 | 0 | 0 | 0 | 0 | 0 | 4 | 0 | 0 | 0.618 | 277.586 | 289.2384 | 283.766 | 266.832 | 308.7886 | 302.846 | 336.172 | 342.97 | 183.2 | 329.6
0.73 | 0 | 0 | 0 | 0 | 0 | 0 | 0 | 0 | 0 | 0 | 0 | 0 | 0 | 0 | 4 | 0 | 0 | 0.73 | 230.21 | 245.424 | 237.51 | 213.52 | 263.171 | 263.31 | 297.42 | 305.45 | 116 | 277.74
0.8 | 0 | 0 | 0 | 0 | 0 | 0 | 0 | 0 | 0 | 0 | 0 | 0 | 0 | 0 | 4 | 0 | 0 | 0.8 | 200.6 | 218.04 | 208.6 | 180.2 | 234.66 | 238.6 | 273.2 | 282 | 74 | 264.78
0.0015 | 0 | 0 | 2.7 | 0 | 0 | 0 | 0 | 0 | 0 | 0 | 0 | 0 | 0 | 0 | 5.99889 | 0.009388124 | 0.03921946 | 0.5415 | 505.5875 | 486.6732 | 505.7105 | 514.386 | 506.42905 | 472.6805 | 495.481 | 495.4975 | 553.1 | 665
0.0016 | 0 | 0 | 9.6 | 0 | 0 | 0 | 0 | 0 | 0 | 0 | 0 | 0 | 0 | 0 | 5.999667 | 0.00514329 | 0.01343817 | 1.9216 | 421.7792 | 374.85408 | 422.1792 | 397.0384 | 369.76832 | 350.5152 | 357.4464 | 357.464 | 553.04 | 475.15
0 | 0 | 0 | 0 | 0 | 0 | 0 | 0 | 0 | 0 | 0 | 0 | 0 | 0 | 0.17 | 5 | 0 | 0 | 0 | 539 | 531 | 539 | 561 | 560.5 | 521 | 550 | 550 | 554 | 515.15
0 | 0 | 0 | 0 | 0 | 0 | 0 | 0 | 0 | 0 | 0 | 0 | 0 | 0 | 0.44 | 5 | 0 | 0 | 0 | 539 | 531 | 539 | 561 | 560.5 | 521 | 550 | 550 | 554 | 417.15
0 | 0 | 0 | 0 | 0 | 0 | 0 | 0 | 0 | 0 | 0 | 0 | 0 | 0 | 0.55 | 5 | 0 | 0 | 0 | 539 | 531 | 539 | 561 | 560.5 | 521 | 550 | 550 | 554 | 412.15
0 | 0 | 0 | 0 | 0 | 0 | 0 | 0 | 0 | 0 | 0 | 0 | 0 | 0 | 0.62 | 5 | 0 | 0 | 0 | 539 | 531 | 539 | 561 | 560.5 | 521 | 550 | 550 | 554 | 389.15
0 | 0 | 0 | 0 | 0 | 0 | 0 | 0 | 0 | 0 | 0 | 0 | 0 | 0 | 0.67 | 5 | 0 | 0 | 0 | 539 | 531 | 539 | 561 | 560.5 | 521 | 550 | 550 | 554 | 353.15
0 | 0 | 0 | 0 | 0 | 0 | 0 | 0 | 0 | 0 | 0 | 0 | 0 | 0 | 0.75 | 5 | 0 | 0 | 0 | 539 | 531 | 539 | 561 | 560.5 | 521 | 550 | 550 | 554 | 350.15
0 | 0 | 0 | 0 | 0 | 0 | 0 | 0 | 0 | 0 | 0 | 0 | 0 | 0 | 0.82 | 5 | 0 | 0 | 0 | 539 | 531 | 539 | 561 | 560.5 | 521 | 550 | 550 | 554 | 324.15
0 | 0 | 0 | 0 | 0 | 0 | 0 | 0 | 0 | 0 | 0 | 0 | 0 | 0 | 0.94 | 5 | 0 | 0 | 0 | 539 | 531 | 539 | 561 | 560.5 | 521 | 550 | 550 | 554 | 334.15
0 | 0 | 0 | 0 | 0 | 0 | 0 | 0 | 0 | 0 | 0 | 0 | 0 | 0 | 1.22 | 5 | 0 | 0 | 0 | 539 | 531 | 539 | 561 | 560.5 | 521 | 550 | 550 | 554 | 263.15
0 | 0 | 0 | 0 | 0 | 0 | 0 | 0 | 0 | 0 | 0 | 0 | 0 | 0 | 1.64 | 5 | 0 | 0 | 0 | 539 | 531 | 539 | 561 | 560.5 | 521 | 550 | 550 | 554 | 155.15
0 | 0 | 0 | 0 | 0 | 0 | 0 | 0 | 0 | 0 | 0 | 0 | 0 | 0 | 1.9 | 5 | 0 | 0 | 0 | 539 | 531 | 539 | 561 | 560.5 | 521 | 550 | 550 | 554 | 133.15
0 | 0 | 0 | 0 | 0 | 0 | 0 | 0 | 0 | 0 | 0 | 0 | 0 | 0 | 2.36 | 5 | 0 | 0 | 0 | 539 | 531 | 539 | 561 | 560.5 | 521 | 550 | 550 | 554 | -0.85
0 | 0 | 0 | 0 | 0 | 0 | 0 | 0 | 0 | 0 | 0 | 0 | 0 | 0 | 2.45 | 5 | 0 | 0 | 0 | 539 | 531 | 539 | 561 | 560.5 | 521 | 550 | 550 | 554 | -20.85
0 | 0 | 0 | 0 | 0 | 0 | 0 | 0 | 0 | 0 | 0 | 0 | 0 | 0 | 2.5 | 5 | 0 | 0 | 0 | 539 | 531 | 539 | 561 | 560.5 | 521 | 550 | 550 | 554 | -28.85
0 | 0 | 0 | 0 | 0 | 0 | 0 | 0 | 0 | 0 | 0 | 0 | 0 | 0 | 2.65 | 5 | 0 | 0 | 0 | 539 | 531 | 539 | 561 | 560.5 | 521 | 550 | 550 | 554 | -99.85
0.23 | 0.42 | 0.02 | 0 | 0 | 0 | 0 | 0 | 0 | 0 | 0 | 0 | 0 | 0 | 0 | 5.880597 | 0.2153141 | 6.357061 | 0.3 | 428.9462 | 422.838 | 431.092 | 437.66 | 450.799 | 429.164 | 454.04 | 456.15 | 416 | 417.15
0.23 | 0.42 | 0.02 | 0 | 0 | 0 | 0 | 0 | 0 | 0 | 0 | 0 | 0 | 0 | 0 | 5.880597 | 0.2153141 | 6.357061 | 0.3 | 428.9462 | 422.838 | 431.092 | 437.66 | 450.799 | 429.164 | 454.04 | 456.15 | 416 | 419.15
0.23 | 0.42 | 0.02 | 0 | 0 | 0 | 0 | 0 | 0 | 0 | 0 | 0 | 0 | 0 | 0 | 5.880597 | 0.2153141 | 6.357061 | 0.3 | 428.9462 | 422.838 | 431.092 | 437.66 | 450.799 | 429.164 | 454.04 | 456.15 | 416 | 410.15
0.23 | 0.42 | 0.02 | 0 | 0 | 0 | 0 | 0 | 0 | 0 | 0 | 0 | 0 | 0 | 0 | 5.880597 | 0.2153141 | 6.357061 | 0.3 | 428.9462 | 422.838 | 431.092 | 437.66 | 450.799 | 429.164 | 454.04 | 456.15 | 416 | 412.15
0.23 | 0.42 | 0.02 | 0 | 0 | 0 | 0 | 0 | 0 | 0 | 0 | 0 | 0 | 0 | 0 | 5.880597 | 0.2153141 | 6.357061 | 0.3 | 428.9462 | 422.838 | 431.092 | 437.66 | 450.799 | 429.164 | 454.04 | 456.15 | 416 | 414.15
0.23 | 0.42 | 0.02 | 0 | 0 | 0 | 0 | 0 | 0 | 0 | 0 | 0 | 0 | 0 | 0 | 5.880597 | 0.2153141 | 6.357061 | 0.3 | 428.9462 | 422.838 | 431.092 | 437.66 | 450.799 | 429.164 | 454.04 | 456.15 | 416 | 411.15
0.23 | 0.42 | 0.02 | 0 | 0 | 0 | 0 | 0 | 0 | 0 | 0 | 0 | 0 | 0 | 0 | 5.880597 | 0.2153141 | 6.357061 | 0.3 | 428.9462 | 422.838 | 431.092 | 437.66 | 450.799 | 429.164 | 454.04 | 456.15 | 416 | 409.15
0.23 | 0.42 | 0.02 | 0 | 0 | 0 | 0 | 0 | 0 | 0 | 0 | 0 | 0 | 0 | 0 | 5.880597 | 0.2153141 | 6.357061 | 0.3 | 428.9462 | 422.838 | 431.092 | 437.66 | 450.799 | 429.164 | 454.04 | 456.15 | 416 | 414.15
0.57 | 0.54 | 0.19 | 0.01 | 0 | 0 | 0 | 0 | 0 | 0 | 0 | 0 | 0 | 0 | 0 | 5.251908 | 0.2288154 | 8.685112 | 0.662 | 281.358 | 284.472 | 285.628 | 271.69 | 306.342 | 302.311 | 331.52 | 337.25 | 212 | 309.15
0.57 | 0.54 | 0.19 | 0.01 | 0 | 0 | 0 | 0 | 0 | 0 | 0 | 0 | 0 | 0 | 0 | 5.251908 | 0.2288154 | 8.685112 | 0.662 | 281.358 | 284.472 | 285.628 | 271.69 | 306.342 | 302.311 | 331.52 | 337.25 | 212 | 307.15
0.57 | 0.54 | 0.19 | 0.01 | 0 | 0 | 0 | 0 | 0 | 0 | 0 | 0 | 0 | 0 | 0 | 5.251908 | 0.2288154 | 8.685112 | 0.662 | 281.358 | 284.472 | 285.628 | 271.69 | 306.342 | 302.311 | 331.52 | 337.25 | 212 | 306.15
0.57 | 0.54 | 0.19 | 0.01 | 0 | 0 | 0 | 0 | 0 | 0 | 0 | 0 | 0 | 0 | 0 | 5.251908 | 0.2288154 | 8.685112 | 0.662 | 281.358 | 284.472 | 285.628 | 271.69 | 306.342 | 302.311 | 331.52 | 337.25 | 212 | 300.15
0.57 | 0.54 | 0.19 | 0.01 | 0 | 0 | 0 | 0 | 0 | 0 | 0 | 0 | 0 | 0 | 0 | 5.251908 | 0.2288154 | 8.685112 | 0.662 | 281.358 | 284.472 | 285.628 | 271.69 | 306.342 | 302.311 | 331.52 | 337.25 | 212 | 302.15
0.84 | 0.62 | 0.23 | 0.04 | 0 | 0 | 0 | 0 | 0 | 0 | 0 | 0 | 0 | 0 | 0 | 5.121387 | 0.2359613 | 8.928513 | 0.9513333 | 164.3526 | 174.898 | 171.023 | 140.02 | 192.461 | 203.646 | 234.38 | 243 | 50 | 225.15
0.84 | 0.62 | 0.23 | 0.04 | 0 | 0 | 0 | 0 | 0 | 0 | 0 | 0 | 0 | 0 | 0 | 5.121387 | 0.2359613 | 8.928513 | 0.9513333 | 164.3526 | 174.898 | 171.023 | 140.02 | 192.461 | 203.646 | 234.38 | 243 | 50 | 226.15
0.84 | 0.62 | 0.23 | 0.04 | 0 | 0 | 0 | 0 | 0 | 0 | 0 | 0 | 0 | 0 | 0 | 5.121387 | 0.2359613 | 8.928513 | 0.9513333 | 164.3526 | 174.898 | 171.023 | 140.02 | 192.461 | 203.646 | 234.38 | 243 | 50 | 221.15
0.84 | 0.62 | 0.23 | 0.04 | 0 | 0 | 0 | 0 | 0 | 0 | 0 | 0 | 0 | 0 | 0 | 5.121387 | 0.2359613 | 8.928513 | 0.9513333 | 164.3526 | 174.898 | 171.023 | 140.02 | 192.461 | 203.646 | 234.38 | 243 | 50 | 226.15
0.84 | 0.62 | 0.23 | 0.04 | 0 | 0 | 0 | 0 | 0 | 0 | 0 | 0 | 0 | 0 | 0 | 5.121387 | 0.2359613 | 8.928513 | 0.9513333 | 164.3526 | 174.898 | 171.023 | 140.02 | 192.461 | 203.646 | 234.38 | 243 | 50 | 222.15
0.84 | 0.62 | 0.23 | 0.04 | 0 | 0 | 0 | 0 | 0 | 0 | 0 | 0 | 0 | 0 | 0 | 5.121387 | 0.2359613 | 8.928513 | 0.9513333 | 164.3526 | 174.898 | 171.023 | 140.02 | 192.461 | 203.646 | 234.38 | 243 | 50 | 219.15
0.84 | 0.62 | 0.23 | 0.04 | 0 | 0 | 0 | 0 | 0 | 0 | 0 | 0 | 0 | 0 | 0 | 5.121387 | 0.2359613 | 8.928513 | 0.9513333 | 164.3526 | 174.898 | 171.023 | 140.02 | 192.461 | 203.646 | 234.38 | 243 | 50 | 223.15
0.84 | 0.62 | 0.23 | 0.04 | 0 | 0 | 0 | 0 | 0 | 0 | 0 | 0 | 0 | 0 | 0 | 5.121387 | 0.2359613 | 8.928513 | 0.9513333 | 164.3526 | 174.898 | 171.023 | 140.02 | 192.461 | 203.646 | 234.38 | 243 | 50 | 224.15
0.84 | 0.62 | 0.23 | 0.04 | 0 | 0 | 0 | 0 | 0 | 0 | 0 | 0 | 0 | 0 | 0 | 5.121387 | 0.2359613 | 8.928513 | 0.9513333 | 164.3526 | 174.898 | 171.023 | 140.02 | 192.461 | 203.646 | 234.38 | 243 | 50 | 220.15
0.84 | 0.62 | 0.23 | 0.04 | 0 | 0 | 0 | 0 | 0 | 0 | 0 | 0 | 0 | 0 | 0 | 5.121387 | 0.2359613 | 8.928513 | 0.9513333 | 164.3526 | 174.898 | 171.023 | 140.02 | 192.461 | 203.646 | 234.38 | 243 | 50 | 218.15
0.84 | 0.62 | 0.23 | 0.04 | 0 | 0 | 0 | 0 | 0 | 0 | 0 | 0 | 0 | 0 | 0 | 5.121387 | 0.2359613 | 8.928513 | 0.9513333 | 164.3526 | 174.898 | 171.023 | 140.02 | 192.461 | 203.646 | 234.38 | 243 | 50 | 220.15
0.84 | 0.62 | 0.23 | 0.04 | 0 | 0 | 0 | 0 | 0 | 0 | 0 | 0 | 0 | 0 | 0 | 5.121387 | 0.2359613 | 8.928513 | 0.9513333 | 164.3526 | 174.898 | 171.023 | 140.02 | 192.461 | 203.646 | 234.38 | 243 | 50 | 216.15
0.84 | 0.62 | 0.23 | 0.04 | 0 | 0 | 0 | 0 | 0 | 0 | 0 | 0 | 0 | 0 | 0 | 5.121387 | 0.2359613 | 8.928513 | 0.9513333 | 164.3526 | 174.898 | 171.023 | 140.02 | 192.461 | 203.646 | 234.38 | 243 | 50 | 215.15
0.85 | 0.04 | 0.005 | 0 | 0 | 0 | 0 | 0 | 0 | 0 | 0 | 0 | 0 | 0 | 0 | 4.134078 | 0.1347434 | 1.803107 | 0.8566667 | 178.2344 | 196.748 | 186.6965 | 155.08 | 212.7465 | 219.868 | 254.34 | 263.65 | 44 | 250
1.1 | 0.04 | 0.005 | 0 | 0 | 0 | 0 | 0 | 0 | 0 | 0 | 0 | 0 | 0 | 0 | 4.104803 | 0.120627 | 1.491755 | 1.106667 | 72.4844 | 98.948 | 83.4465 | 36.08 | 110.9215 | 131.618 | 167.84 | 179.9 | -106 | 175
1.45 | 0.04 | 0.005 | 0 | 0 | 0 | 0 | 0 | 0 | 0 | 0 | 0 | 0 | 0 | 0 | 4.080268 | 0.1066768 | 1.210441 | 1.456667 | -75.5656 | -37.972 | -61.1035 | -130.52 | -31.6335 | 8.068 | 46.74 | 62.65 | -316 | 100
1.8 | 0.04 | 0.005 | 0 | 0 | 0 | 0 | 0 | 0 | 0 | 0 | 0 | 0 | 0 | 0 | 4.065041 | 0.0966517 | 1.024063 | 1.806667 | -223.6156 | -174.892 | -205.6535 | -297.12 | -174.1885 | -115.482 | -74.36 | -54.6 | -526 | 73
0.33 | 0.57 | 0.23 | 0.85 | 3.26 | 0.09 | 0 | 0 | 0 | 0 | 0 | 0 | 0 | 0 | 0 | 8.34334 | 0.09774229 | 10.05429 | 0.8303333 | 313.4279 | 292.385 | 314.995 | 313.35 | 322.061 | 311.834 | 340.72 | 343.33 | 356 | 277.2
0.33 | 0.57 | 0.23 | 0.85 | 3.26 | 0.09 | 0 | 0 | 0 | 0 | 0 | 0 | 0 | 0 | 0 | 8.34334 | 0.09774229 | 10.05429 | 0.8303333 | 313.4279 | 292.385 | 314.995 | 313.35 | 322.061 | 311.834 | 340.72 | 343.33 | 356 | 289.3
0.33 | 0.57 | 0.23 | 0.85 | 3.26 | 0.09 | 0 | 0 | 0 | 0 | 0 | 0 | 0 | 0 | 0 | 8.34334 | 0.09774229 | 10.05429 | 0.8303333 | 313.4279 | 292.385 | 314.995 | 313.35 | 322.061 | 311.834 | 340.72 | 343.33 | 356 | 291.6
0.33 | 0.57 | 0.23 | 0.85 | 3.26 | 0.09 | 0 | 0 | 0 | 0 | 0 | 0 | 0 | 0 | 0 | 8.34334 | 0.09774229 | 10.05429 | 0.8303333 | 313.4279 | 292.385 | 314.995 | 313.35 | 322.061 | 311.834 | 340.72 | 343.33 | 356 | 293.2
0.33 | 0.57 | 0.23 | 0.85 | 3.26 | 0.09 | 0 | 0 | 0 | 0 | 0 | 0 | 0 | 0 | 0 | 8.34334 | 0.09774229 | 10.05429 | 0.8303333 | 313.4279 | 292.385 | 314.995 | 313.35 | 322.061 | 311.834 | 340.72 | 343.33 | 356 | 295.4
0.33 | 0.57 | 0.23 | 0.85 | 3.26 | 0.09 | 0 | 0 | 0 | 0 | 0 | 0 | 0 | 0 | 0 | 8.34334 | 0.09774229 | 10.05429 | 0.8303333 | 313.4279 | 292.385 | 314.995 | 313.35 | 322.061 | 311.834 | 340.72 | 343.33 | 356 | 296.8
0.33 | 0.57 | 0.23 | 0.85 | 3.26 | 0.09 | 0 | 0 | 0 | 0 | 0 | 0 | 0 | 0 | 0 | 8.34334 | 0.09774229 | 10.05429 | 0.8303333 | 313.4279 | 292.385 | 314.995 | 313.35 | 322.061 | 311.834 | 340.72 | 343.33 | 356 | 298.2
0.33 | 0.57 | 0.23 | 0.85 | 3.26 | 0.09 | 0 | 0 | 0 | 0 | 0 | 0 | 0 | 0 | 0 | 8.34334 | 0.09774229 | 10.05429 | 0.8303333 | 313.4279 | 292.385 | 314.995 | 313.35 | 322.061 | 311.834 | 340.72 | 343.33 | 356 | 300.2
0.33 | 0.57 | 0.23 | 0.85 | 3.26 | 0.09 | 0 | 0 | 0 | 0 | 0 | 0 | 0 | 0 | 0 | 8.34334 | 0.09774229 | 10.05429 | 0.8303333 | 313.4279 | 292.385 | 314.995 | 313.35 | 322.061 | 311.834 | 340.72 | 343.33 | 356 | 303.8
0.35 | 0.44 | 0.14 | 1.43 | 4.23 | 0.13 | 0 | 0 | 0 | 0 | 0 | 0 | 0 | 0 | 0 | 8.4375 | 0.09029702 | 9.228734 | 1.017333 | 284.4197 | 259.648 | 286.875 | 280.93 | 288.907 | 281.834 | 310.58 | 313.34 | 344 | 290.1
0.35 | 0.44 | 0.14 | 1.43 | 4.23 | 0.13 | 0 | 0 | 0 | 0 | 0 | 0 | 0 | 0 | 0 | 8.4375 | 0.09029702 | 9.228734 | 1.017333 | 284.4197 | 259.648 | 286.875 | 280.93 | 288.907 | 281.834 | 310.58 | 313.34 | 344 | 300.17
0.35 | 0.44 | 0.14 | 1.43 | 4.23 | 0.13 | 0 | 0 | 0 | 0 | 0 | 0 | 0 | 0 | 0 | 8.4375 | 0.09029702 | 9.228734 | 1.017333 | 284.4197 | 259.648 | 286.875 | 280.93 | 288.907 | 281.834 | 310.58 | 313.34 | 344 | 304.4
0.35 | 0.44 | 0.14 | 1.43 | 4.23 | 0.13 | 0 | 0 | 0 | 0 | 0 | 0 | 0 | 0 | 0 | 8.4375 | 0.09029702 | 9.228734 | 1.017333 | 284.4197 | 259.648 | 286.875 | 280.93 | 288.907 | 281.834 | 310.58 | 313.34 | 344 | 307.4
0.35 | 0.44 | 0.14 | 1.43 | 4.23 | 0.13 | 0 | 0 | 0 | 0 | 0 | 0 | 0 | 0 | 0 | 8.4375 | 0.09029702 | 9.228734 | 1.017333 | 284.4197 | 259.648 | 286.875 | 280.93 | 288.907 | 281.834 | 310.58 | 313.34 | 344 | 310.4
0.35 | 0.44 | 0.14 | 1.43 | 4.23 | 0.13 | 0 | 0 | 0 | 0 | 0 | 0 | 0 | 0 | 0 | 8.4375 | 0.09029702 | 9.228734 | 1.017333 | 284.4197 | 259.648 | 286.875 | 280.93 | 288.907 | 281.834 | 310.58 | 313.34 | 344 | 312.4
0.35 | 0.44 | 0.14 | 1.43 | 4.23 | 0.13 | 0 | 0 | 0 | 0 | 0 | 0 | 0 | 0 | 0 | 8.4375 | 0.09029702 | 9.228734 | 1.017333 | 284.4197 | 259.648 | 286.875 | 280.93 | 288.907 | 281.834 | 310.58 | 313.34 | 344 | 314.4
0.35 | 0.44 | 0.14 | 1.43 | 4.23 | 0.13 | 0 | 0 | 0 | 0 | 0 | 0 | 0 | 0 | 0 | 8.4375 | 0.09029702 | 9.228734 | 1.017333 | 284.4197 | 259.648 | 286.875 | 280.93 | 288.907 | 281.834 | 310.58 | 313.34 | 344 | 319.1
0.31 | 0.49 | 0.13 | 1.33 | 4.13 | 0.12 | 0 | 0 | 0 | 0 | 0 | 0 | 0 | 0 | 0 | 8.477727 | 0.08651949 | 9.18363 | 0.957 | 302.8778 | 276.931 | 305.005 | 301.93 | 307.357 | 298.717 | 326.22 | 328.54 | 368 | 302.9
0.31 | 0.49 | 0.13 | 1.33 | 4.13 | 0.12 | 0 | 0 | 0 | 0 | 0 | 0 | 0 | 0 | 0 | 8.477727 | 0.08651949 | 9.18363 | 0.957 | 302.8778 | 276.931 | 305.005 | 301.93 | 307.357 | 298.717 | 326.22 | 328.54 | 368 | 307.1
0.31 | 0.49 | 0.13 | 1.33 | 4.13 | 0.12 | 0 | 0 | 0 | 0 | 0 | 0 | 0 | 0 | 0 | 8.477727 | 0.08651949 | 9.18363 | 0.957 | 302.8778 | 276.931 | 305.005 | 301.93 | 307.357 | 298.717 | 326.22 | 328.54 | 368 | 310.6
0.31 | 0.49 | 0.13 | 1.33 | 4.13 | 0.12 | 0 | 0 | 0 | 0 | 0 | 0 | 0 | 0 | 0 | 8.477727 | 0.08651949 | 9.18363 | 0.957 | 302.8778 | 276.931 | 305.005 | 301.93 | 307.357 | 298.717 | 326.22 | 328.54 | 368 | 314
0.31 | 0.49 | 0.13 | 1.33 | 4.13 | 0.12 | 0 | 0 | 0 | 0 | 0 | 0 | 0 | 0 | 0 | 8.477727 | 0.08651949 | 9.18363 | 0.957 | 302.8778 | 276.931 | 305.005 | 301.93 | 307.357 | 298.717 | 326.22 | 328.54 | 368 | 316.9
0.31 | 0.49 | 0.13 | 1.33 | 4.13 | 0.12 | 0 | 0 | 0 | 0 | 0 | 0 | 0 | 0 | 0 | 8.477727 | 0.08651949 | 9.18363 | 0.957 | 302.8778 | 276.931 | 305.005 | 301.93 | 307.357 | 298.717 | 326.22 | 328.54 | 368 | 319.4
0.31 | 0.49 | 0.13 | 1.33 | 4.13 | 0.12 | 0 | 0 | 0 | 0 | 0 | 0 | 0 | 0 | 0 | 8.477727 | 0.08651949 | 9.18363 | 0.957 | 302.8778 | 276.931 | 305.005 | 301.93 | 307.357 | 298.717 | 326.22 | 328.54 | 368 | 320.5
0.31 | 0.49 | 0.13 | 1.33 | 4.13 | 0.12 | 0 | 0 | 0 | 0 | 0 | 0 | 0 | 0 | 0 | 8.477727 | 0.08651949 | 9.18363 | 0.957 | 302.8778 | 276.931 | 305.005 | 301.93 | 307.357 | 298.717 | 326.22 | 328.54 | 368 | 322.1
0.33 | 0.57 | 0.23 | 0.85 | 3.26 | 0.09 | 0 | 0 | 0 | 0 | 0 | 0 | 0 | 0 | 0 | 8.34334 | 0.09774229 | 10.05429 | 0.8303333 | 313.4279 | 292.385 | 314.995 | 313.35 | 322.061 | 311.834 | 340.72 | 343.33 | 356 | 261.5
0.33 | 0.57 | 0.23 | 0.85 | 3.26 | 0.09 | 0 | 0 | 0 | 0 | 0 | 0 | 0 | 0 | 0 | 8.34334 | 0.09774229 | 10.05429 | 0.8303333 | 313.4279 | 292.385 | 314.995 | 313.35 | 322.061 | 311.834 | 340.72 | 343.33 | 356 | 264.9
0.33 | 0.57 | 0.23 | 0.85 | 3.26 | 0.09 | 0 | 0 | 0 | 0 | 0 | 0 | 0 | 0 | 0 | 8.34334 | 0.09774229 | 10.05429 | 0.8303333 | 313.4279 | 292.385 | 314.995 | 313.35 | 322.061 | 311.834 | 340.72 | 343.33 | 356 | 268.45
0.33 | 0.57 | 0.23 | 0.85 | 3.26 | 0.09 | 0 | 0 | 0 | 0 | 0 | 0 | 0 | 0 | 0 | 8.34334 | 0.09774229 | 10.05429 | 0.8303333 | 313.4279 | 292.385 | 314.995 | 313.35 | 322.061 | 311.834 | 340.72 | 343.33 | 356 | 271.3
0.33 | 0.57 | 0.23 | 0.85 | 3.26 | 0.09 | 0 | 0 | 0 | 0 | 0 | 0 | 0 | 0 | 0 | 8.34334 | 0.09774229 | 10.05429 | 0.8303333 | 313.4279 | 292.385 | 314.995 | 313.35 | 322.061 | 311.834 | 340.72 | 343.33 | 356 | 276.3
0.24 | 0 | 0 | 3 | 11 | 1 | 0 | 13.5 | 0 | 0 | 0 | 0 | 0 | 0 | 0 | 8.923452 | 0.04185648 | 9.271748 | 1.773333 | 199.01 | 148.712 | 201.38 | 187.76 | 184.348 | 167.08 | 214.96 | 212.6 | 410 | 195
0.16 | 0 | 0 | 2.1 | 10.15 | 1.05 | 0 | 14.25 | 0 | 0 | 0 | 0 | 0 | 0 | 0 | 8.996391 | 0.03728885 | 8.805959 | 1.466667 | 258.4395 | 213.118 | 259.98 | 254.54 | 251.102 | 224.665 | 274.84 | 271.35 | 458 | 300
0.23 | 0 | 0 | 0.06 | 10.24 | 3.96 | 0 | 14.17 | 0 | 0 | 0 | 0 | 0 | 0 | 0 | 8.896371 | 0.0528671 | 8.65567 | 1.716667 | 230.2944 | 216.82 | 232.336 | 193.26 | 248.133 | 159.428 | 275.34 | 258.07 | 416 | 273
0.24 | 0 | 0 | 0.02 | 4.96 | 4.03 | 0 | 15.99 | 0 | 0 | 0 | 0 | 0 | 0 | 0 | 8.667591 | 0.05635803 | 7.913049 | 1.380667 | 319.431 | 328.66 | 321.621 | 277.47 | 347.497 | 246.144 | 362.09 | 344.58 | 410 | 374
0.24 | 0 | 0 | 0.71 | 4.97 | 2.82 | 0 | 16.08 | 0 | 0 | 0 | 0 | 0 | 0 | 0 | 8.725222 | 0.05262861 | 8.288141 | 1.277333 | 319.9041 | 317.264 | 322.17 | 290.98 | 339.085 | 264.976 | 354.17 | 342.71 | 410 | 396
0.24 | 0 | 0 | 1.4 | 4.98 | 1.52 | 0 | 16.06 | 0 | 0 | 0 | 0 | 0 | 0 | 0 | 8.794215 | 0.04769085 | 8.163459 | 1.156 | 321.0486 | 305.868 | 323.394 | 306.38 | 331.078 | 286.13 | 346.7 | 341.74 | 410 | 398
0.24 | 0 | 0 | 0.02 | 4.97 | 4.03 | 0 | 16.02 | 0 | 0 | 0 | 0.029 | 0 | 0 | 0 | 8.664309 | 0.05651438 | 7.975347 | 1.381333 | 319.2541 | 328.442 | 321.444 | 277.3 | 347.302 | 245.971 | 361.92 | 344.41 | 410 | 378
0.25 | 0 | 0 | 0.02 | 4.97 | 4.03 | 0.06 | 16.01 | 0 | 0 | 0 | 0.013 | 0 | 0 | 0 | 8.655978 | 0.05694533 | 8.076478 | 1.403333 | 315.0241 | 324.53 | 317.314 | 272.54 | 343.229 | 242.441 | 356.36 | 338.36 | 404 | 368
0 | 0 | 0 | 0 | 18.93519 | 0 | 0 | 0 | 0.4376332 | 0 | 0 | 0 | 0 | 0 | 0 | 9.84187 | 0.02268968 | 0.8975365 | 1.262346 | 204.0366 | 118.2129 | 203.8472 | 239.1018 | 191.2639 | 193.4213 | 214.9728 | 228.1018 | 554 | 314.15
0 | 0 | 0 | 0 | 20.97933 | 0 | 0 | 0 | 0.7811861 | 0 | 0 | 0 | 0 | 0 | 0 | 9.748705 | 0.02835002 | 1.286053 | 1.398622 | 167.8756 | 73.65058 | 167.6658 | 204.3514 | 151.403 | 158.0576 | 169.9158 | 193.3514 | 554 | 274.15
0 | 0 | 0 | 0 | 20.04188 | 0 | 0 | 0 | 1.260771 | 0 | 0 | 0 | 0 | 0 | 0 | 9.585714 | 0.03583149 | 1.868286 | 1.336126 | 184.4591 | 94.08692 | 184.2586 | 220.288 | 169.6833 | 174.2754 | 171.4648 | 209.288 | 554 | 324.15
0 | 0 | 0 | 0 | 20.35746 | 0 | 0 | 0 | 1.759573 | 0 | 0 | 0 | 0 | 0 | 0 | 9.443098 | 0.04096457 | 2.30869 | 1.357164 | 178.8765 | 87.20736 | 178.6729 | 214.9232 | 163.5295 | 168.8159 | 151.136 | 203.9232 | 554 | 333.15
0 | 0 | 0 | 0 | 19.45486 | 0 | 0 | 1.07596 | 0 | 0 | 0 | 0 | 0 | 0 | 0 | 9.947593 | 0.00179639 | 1.708881 | 1.29699 | 194.8436 | 106.8841 | 194.649 | 230.2674 | 181.1303 | 184.431 | 219.2674 | 219.2674 | 554 | 309.15
0 | 0 | 0 | 0 | 19.65065 | 0 | 0 | 2.077498 | 0 | 0 | 0 | 0 | 0 | 0 | 0 | 9.904387 | 0.002369625 | 2.621702 | 1.310043 | 191.38 | 102.6158 | 191.1835 | 226.9389 | 177.3123 | 181.0437 | 215.9389 | 215.9389 | 554 | 312.15
0 | 0 | 0 | 0 | 20.05528 | 0 | 0 | 2.764965 | 0 | 0 | 0 | 0 | 0 | 0 | 0 | 9.878837 | 0.002629015 | 3.069823 | 1.337019 | 184.2221 | 93.7949 | 184.0215 | 220.0602 | 169.422 | 174.0437 | 209.0602 | 209.0602 | 554 | 320.15
0 | 0 | 0 | 0 | 20.1473 | 0 | 0 | 3.795674 | 0 | 0 | 0 | 0 | 0 | 0 | 0 | 9.84147 | 0.002941699 | 3.635079 | 1.343154 | 182.5942 | 91.78879 | 182.3927 | 218.4958 | 167.6276 | 172.4517 | 207.4958 | 207.4958 | 554 | 334.15
0 | 0 | 0 | 0.5341491 | 18.75327 | 0 | 0 | 0 | 0 | 0 | 0 | 0 | 0 | 0 | 0 | 9.889223 | 0.005288666 | 1.052828 | 1.357048 | 200.7701 | 113.5256 | 200.604 | 233.1139 | 184.2351 | 187.114 | 220.5115 | 220.5115 | 554 | 281.15
0 | 0 | 0 | 1.404434 | 18.76878 | 0 | 0 | 0 | 0 | 0 | 0 | 0 | 0 | 0 | 0 | 9.721525 | 0.008191391 | 2.100546 | 1.532139 | 189.9305 | 99.08878 | 189.799 | 218.0554 | 166.701 | 171.4416 | 202.8421 | 202.8421 | 554 | 265.15
0 | 0 | 0 | 1.831036 | 18.77638 | 0 | 0 | 0 | 0 | 0 | 0 | 0 | 0 | 0 | 0 | 9.644587 | 0.009152213 | 2.493174 | 1.617966 | 184.617 | 92.01205 | 184.5025 | 210.6739 | 158.106 | 163.7592 | 194.1808 | 194.1808 | 554 | 231.15
0 | 0 | 0 | 3.021903 | 18.79761 | 0 | 0 | 0 | 0 | 0 | 0 | 0 | 0 | 0 | 0 | 9.446018 | 0.011093 | 3.34408 | 1.857555 | 169.7844 | 72.25726 | 169.7173 | 190.0683 | 134.1129 | 142.3137 | 170.0026 | 170.0026 | 554 | 208.15
0 | 0 | 0 | 0 | 19.03974 | 0 | 0 | 0 | 0 | 0 | 0.5858206 | 0 | 0 | 0 | 0 | 10.02985 | 0.005484173 | 1.115905 | 1.308371 | 202.1871 | 115.9337 | 201.9967 | 237.3245 | 177.2158 | 187.1017 | 220.4663 | 220.4663 | 554 | 292.15
0 | 0 | 0 | 0 | 19.22463 | 0 | 0 | 0 | 0 | 0 | 1.496544 | 0 | 0 | 0 | 0 | 10.07222 | 0.008330806 | 2.156247 | 1.381412 | 198.9163 | 111.9031 | 198.724 | 234.1813 | 154.9406 | 176.8905 | 208.2159 | 208.2159 | 554 | 284.15
0 | 0 | 0 | 0 | 19.01689 | 0 | 0 | 0 | 0 | 0 | 1.575317 | 0 | 0 | 0 | 0 | 10.0765 | 0.008553004 | 2.24593 | 1.372814 | 202.5911 | 116.4317 | 202.401 | 237.7128 | 157.3766 | 179.8778 | 210.9596 | 210.9596 | 554 | 283.15
0 | 0 | 0 | 0 | 20.73241 | 0 | 0 | 0 | 0 | 0 | 2.89595 | 0 | 0 | 0 | 0 | 10.12256 | 0.01053687 | 3.092804 | 1.575224 | 172.2436 | 79.03339 | 172.0363 | 208.549 | 96.85097 | 140.0304 | 168.5895 | 168.5895 | 554 | 239.15
0 | 0.3801897 | 0 | 0 | 18.74493 | 0 | 0 | 0 | 0 | 0 | 0 | 0 | 0 | 0 | 0 | 9.940363 | 0.003375427 | 0.8111816 | 1.313027 | 195.8483 | 105.8984 | 195.657 | 229.79 | 180.6028 | 187.4742 | 216.5089 | 216.1287 | 554 | 270.15
0 | 0.7798887 | 0 | 0 | 18.84936 | 0 | 0 | 0 | 0 | 0 | 0 | 0 | 0 | 0 | 0 | 9.880807 | 0.0047211 | 1.389171 | 1.386606 | 181.854 | 86.31472 | 181.6577 | 214.8245 | 163.4576 | 175.9547 | 199.1452 | 198.3653 | 554 | 259.15
0 | 1.716194 | 0 | 0 | 18.64585 | 0 | 0 | 0 | 0 | 0 | 0 | 0 | 0 | 0 | 0 | 9.747148 | 0.00670761 | 2.403657 | 1.529089 | 156.9997 | 50.20922 | 156.7961 | 187.3861 | 132.0338 | 156.7232 | 166.0889 | 164.3728 | 554 | 212.15
0 | 3.131785 | 0 | 0 | 18.03053 | 0 | 0 | 0 | 0 | 0 | 0 | 0 | 0 | 0 | 0 | 9.556034 | 0.008560211 | 3.485266 | 1.723999 | 124.865 | 2.328236 | 124.6534 | 151.1321 | 90.52326 | 132.9695 | 121.3414 | 118.2097 | 554 | 179.15
0 | 0 | 0 | 0 | 18.93208 | 1.522038 | 0 | 0 | 0 | 0 | 0 | 0 | 0 | 0 | 0 | 9.702351 | 0.03146363 | 2.202424 | 1.566546 | 192.7371 | 118.2806 | 192.4869 | 207.1918 | 184.4752 | 154.2064 | 220.5444 | 212.9342 | 554 | 263.15
0 | 0 | 0 | 0 | 19.79549 | 2.224716 | 0 | 0 | 0 | 0 | 0 | 0 | 0 | 0 | 0 | 9.595877 | 0.0360158 | 2.721519 | 1.764643 | 172.2213 | 99.45822 | 171.9344 | 177.7575 | 164.4766 | 121.1403 | 202.353 | 191.2294 | 554 | 240.15
0 | 0 | 0 | 0 | 18.74661 | 3.851547 | 0 | 0 | 0 | 0 | 0 | 0 | 0 | 0 | 0 | 9.318255 | 0.04456691 | 3.795984 | 2.020084 | 178.6399 | 122.3238 | 178.2984 | 161.4251 | 177.6091 | 97.3137 | 212.0499 | 192.7921 | 554 | 221.15
0 | 0 | 0 | 0 | 18.86645 | 4.884518 | 0 | 0 | 0 | 0 | 0 | 0 | 0 | 0 | 0 | 9.177378 | 0.04770591 | 4.224704 | 2.234667 | 168.814 | 119.7114 | 168.4299 | 137.6954 | 170.6239 | 68.58982 | 204.8477 | 180.4251 | 554 | 203.15
0 | 0 | 0 | 0 | 18.91155 | 0 | 0 | 0 | 0 | 0 | 0 | 0.5099363 | 0 | 0 | 0 | 9.868719 | 0.0282372 | 1.009964 | 1.26077 | 204.4546 | 118.7281 | 204.2655 | 239.5036 | 191.7247 | 193.8301 | 228.5036 | 228.5036 | 554 | 291.15
0 | 0 | 0 | 0 | 18.77287 | 0 | 0 | 0 | 0 | 0 | 0 | 0.9851484 | 0 | 0 | 0 | 9.750697 | 0.03827796 | 1.647044 | 1.251525 | 206.908 | 121.7515 | 206.7202 | 241.8612 | 194.4291 | 196.2294 | 230.8612 | 230.8612 | 554 | 291.15
0 | 0 | 0 | 0 | 18.73606 | 0 | 0 | 0 | 0 | 0 | 0 | 1.474825 | 0 | 0 | 0 | 9.635141 | 0.04555526 | 2.172109 | 1.24907 | 207.5592 | 122.554 | 207.3718 | 242.4871 | 195.1469 | 196.8662 | 231.4871 | 231.4871 | 554 | 276.15
0 | 0 | 0 | 0 | 18.70183 | 0 | 0 | 0 | 0 | 0 | 0 | 1.930127 | 0 | 0 | 0 | 9.532248 | 0.05082138 | 2.58296 | 1.246788 | 208.1647 | 123.3002 | 207.9777 | 243.0689 | 195.8144 | 197.4584 | 232.0689 | 232.0689 | 554 | 266.15
0 | 0 | 0.4401938 | 0 | 19.86116 | 0 | 0 | 0 | 0 | 0 | 0 | 0 | 0 | 0 | 0 | 9.869902 | 0.008232042 | 0.8689678 | 1.324077 | 187.6561 | 98.02677 | 184.1561 | 223.3603 | 169.994 | 167.7177 | 212.3603 | 212.3603 | 554 | 285.15
0 | 0 | 0.9604586 | 0 | 19.65063 | 0 | 0 | 0 | 0 | 0 | 0 | 0 | 0 | 0 | 0 | 9.720405 | 0.01193018 | 1.566167 | 1.310042 | 191.3803 | 102.6162 | 183.9803 | 226.9392 | 170.3013 | 159.9139 | 215.9392 | 215.9392 | 554 | 267.15
0 | 0 | 1.470402 | 0 | 20.06256 | 0 | 0 | 0 | 0 | 0 | 0 | 0 | 0 | 0 | 0 | 9.590283 | 0.01429424 | 2.071706 | 1.337504 | 184.0933 | 93.63618 | 172.8647 | 219.9365 | 158.5461 | 141.5689 | 208.9365 | 208.9365 | 554 | 272.15
0 | 0 | 1.970487 | 0 | 19.73988 | 0 | 0 | 0 | 0 | 0 | 0 | 0 | 0 | 0 | 0 | 9.455425 | 0.01630043 | 2.529937 | 1.315992 | 189.8016 | 100.6707 | 174.8256 | 225.4221 | 161.1879 | 136.1495 | 214.4221 | 214.4221 | 554 | 258.15
0 | 0 | 0 | 0 | 19.38601 | 0 | 0 | 0 | 0 | 0 | 0 | 0 | 0.7225929 | 0 | 0 | 9.784393 | 0.03429496 | 1.287018 | 1.2924 | 196.0615 | 108.385 | 195.8677 | 231.4379 | 182.4729 | 185.6221 | 220.4379 | 220.4379 | 554 | 283.15
0 | 0 | 0 | 0 | 19.51192 | 0 | 0 | 0 | 0 | 0 | 0 | 0 | 1.421262 | 0 | 0 | 9.592629 | 0.0460811 | 2.063203 | 1.300795 | 193.8341 | 105.6401 | 193.639 | 229.2973 | 180.0175 | 183.4437 | 218.2973 | 218.2973 | 554 | 269.15
0 | 0 | 0 | 0 | 18.92409 | 0 | 0 | 0 | 0 | 0 | 0 | 0 | 2.455999 | 0 | 0 | 9.310761 | 0.05791111 | 2.964641 | 1.261606 | 204.2328 | 118.4548 | 204.0436 | 239.2905 | 191.4802 | 193.6132 | 228.2905 | 228.2905 | 554 | 274.15
0 | 0 | 0 | 0 | 18.82263 | 0 | 0 | 0 | 0 | 0 | 0 | 0 | 2.524636 | 0 | 0 | 9.290409 | 0.05861107 | 3.021756 | 1.254842 | 206.0277 | 120.6666 | 205.8394 | 241.0153 | 193.4587 | 195.3685 | 230.0153 | 230.0153 | 554 | 271.15
0 | 0 | 0 | 0 | 19.26778 | 0 | 0.442946 | 0 | 0 | 0 | 0 | 0 | 0 | 0 | 0 | 9.887638 | 0.0119311 | 0.8938465 | 1.373108 | 198.153 | 110.9625 | 197.9604 | 233.4478 | 184.7784 | 187.6675 | 206.9447 | 202.5152 | 554 | 306.15
0 | 0 | 0 | 0 | 19.37787 | 0 | 0.813824 | 0 | 0 | 0 | 0 | 0 | 0 | 0 | 0 | 9.798476 | 0.01580937 | 1.404333 | 1.454623 | 196.2054 | 108.5624 | 196.0117 | 231.5762 | 182.6315 | 185.7628 | 192.0923 | 183.9541 | 554 | 286.15
0 | 0 | 0 | 0 | 19.60237 | 0 | 1.773788 | 0 | 0 | 0 | 0 | 0 | 0 | 0 | 0 | 9.585101 | 0.02209822 | 2.377698 | 1.661582 | 192.2341 | 103.6683 | 192.0381 | 227.7597 | 178.2538 | 181.879 | 154.6771 | 136.9393 | 554 | 267.15
0 | 0 | 0 | 0 | 19.82585 | 0 | 2.662689 | 0 | 0 | 0 | 0 | 0 | 0 | 0 | 0 | 9.40799 | 0.02580869 | 3.024043 | 1.854261 | 188.2807 | 98.7964 | 188.0824 | 223.9605 | 173.8959 | 178.0127 | 119.7664 | 93.13949 | 554 | 271.15
0 | 0 | 0 | 0 | 19.25166 | 0 | 0 | 0 | 0 | 1.580151 | 0 | 0 | 0 | 0 | 0 | 9.696589 | 0.02753836 | 2.232489 | 1.283444 | 198.4382 | 111.3138 | 198.2456 | 233.7218 | 185.0927 | 187.9463 | 222.7218 | 222.7218 | 554 | 266.15
0 | 0 | 0 | 0 | 18.86132 | 0 | 0 | 0 | 0 | 2.970018 | 0 | 0 | 0 | 0 | 0 | 9.455825 | 0.03543696 | 3.306614 | 1.257421 | 205.3433 | 119.8233 | 205.1547 | 240.3576 | 192.7043 | 194.6992 | 229.3576 | 229.3576 | 554 | 245.15
0 | 0 | 0 | 0 | 18.36221 | 0 | 0 | 0 | 0 | 4.456035 | 0 | 0 | 0 | 0 | 0 | 9.218865 | 0.04072626 | 4.105408 | 1.224147 | 214.1725 | 130.7038 | 213.9889 | 248.8424 | 202.4369 | 203.3338 | 237.8424 | 237.8424 | 554 | 230.15
0 | 0 | 0 | 0 | 19.7 | 0 | 0 | 0 | 0 | 1.99 | 0 | 0 | 0 | 0 | 0 | 9.633011 | 0.02997536 | 2.548757 | 1.313333 | 190.507 | 101.54 | 190.31 | 226.1 | 176.35 | 180.19 | 215.1 | 215.1 | 554 | 179.15
0 | 0 | 0 | 0 | 30.75828 | 0 | 0 | 0 | 0.3487153 | 0 | 0 | 0 | 0 | 0 | 0 | 9.921529 | 0.01610442 | 0.5112388 | 2.050552 | -5.113898 | -139.5304 | -5.421481 | 38.10931 | -39.28638 | -11.11817 | 16.64785 | 27.10931 | 554 | -26.85
0 | 0 | 0 | 0 | 29.71149 | 0 | 0 | 0 | 0.9281994 | 0 | 0 | 0 | 0 | 0 | 0 | 9.787942 | 0.02614082 | 1.128731 | 1.980766 | 13.40369 | -116.7105 | 13.10658 | 55.90462 | -18.87411 | 6.991174 | 17.05864 | 44.90462 | 554 | 6.15
0 | 0 | 0 | 0 | 31.10067 | 0 | 0 | 0 | 1.078299 | 0 | 0 | 0 | 0 | 0 | 0 | 9.765434 | 0.02743406 | 1.219973 | 2.073378 | -11.17092 | -146.9947 | -11.48193 | 32.28854 | -45.96314 | -17.04166 | -11.06043 | 21.28854 | 554 | -61.85
0 | 0 | 0 | 0 | 30.50734 | 0 | 0 | 0 | 1.479809 | 0 | 0 | 0 | 0 | 0 | 0 | 9.676162 | 0.03195904 | 1.557712 | 2.033823 | -0.6748671 | -134.06 | -0.9799406 | 42.3752 | -34.39315 | -6.777004 | -13.01907 | 31.3752 | 554 | -52.85
0 | 0 | 0 | 0 | 31.13634 | 0 | 0 | 1.06982 | 0 | 0 | 0 | 0 | 0 | 0 | 0 | 9.966782 | 0.001444815 | 1.211813 | 2.075756 | -11.80187 | -147.7722 | -12.11323 | 31.6822 | -46.65865 | -17.6587 | 20.6822 | 20.6822 | 554 | -40.85
0 | 0 | 0 | 0 | 30.71505 | 0 | 0 | 1.921051 | 0 | 0 | 0 | 0 | 0 | 0 | 0 | 9.941137 | 0.001897226 | 1.860896 | 2.04767 | -4.349167 | -138.588 | -4.656317 | 38.84421 | -38.4434 | -10.3703 | 27.84421 | 27.84421 | 554 | -22.85
0 | 0 | 0 | 0 | 30.99978 | 0 | 0 | 3.206035 | 0 | 0 | 0 | 0 | 0 | 0 | 0 | 9.906272 | 0.002348625 | 2.586308 | 2.066652 | -9.386159 | -144.7953 | -9.696157 | 34.00369 | -43.99577 | -15.29624 | 23.00369 | 23.00369 | 554 | 2.15
0 | 0 | 0 | 0 | 30.48049 | 0 | 0 | 3.848985 | 0 | 0 | 0 | 0 | 0 | 0 | 0 | 9.887881 | 0.002542159 | 2.917571 | 2.032033 | -0.1999099 | -133.4747 | -0.5047149 | 42.83163 | -33.8696 | -6.312518 | 31.83163 | 31.83163 | 554 | 20.15
0 | 0 | 0 | 0.5309637 | 30.96549 | 0 | 0 | 0 | 0 | 0 | 0 | 0 | 0 | 0 | 0 | 9.932568 | 0.00415061 | 0.7112185 | 2.170559 | -15.22536 | -152.6492 | -15.51377 | 25.56035 | -53.84007 | -24.10097 | 12.96746 | 12.96746 | 554 | -54.85
0 | 0 | 0 | 0.7475145 | 29.84887 | 0 | 0 | 0 | 0 | 0 | 0 | 0 | 0 | 0 | 0 | 9.902274 | 0.004976222 | 0.954591 | 2.139428 | 1.898605 | -131.8152 | 1.630017 | 40.86141 | -36.35382 | -8.616515 | 27.61886 | 27.61886 | 554 | -65.85
0 | 0 | 0 | 1.432056 | 31.0941 | 0 | 0 | 0 | 0 | 0 | 0 | 0 | 0 | 0 | 0 | 9.823889 | 0.00660858 | 1.50101 | 2.359351 | -28.43984 | -170.0507 | -28.6935 | 8.055301 | -74.18971 | -42.27537 | -7.240867 | -7.240867 | 554 | -116.85
0 | 0 | 0 | 0 | 31.02359 | 0 | 0 | 0 | 0 | 0 | 0.7502345 | 0 | 0 | 0 | 0 | 10.02361 | 0.004894211 | 0.9293432 | 2.118255 | -9.807274 | -145.3142 | -10.11751 | 33.599 | -59.83977 | -21.48488 | 15.09666 | 15.09666 | 554 | -46.85
0 | 0 | 0 | 0 | 31.51694 | 0 | 0 | 0 | 0 | 0 | 1.163668 | 0 | 0 | 0 | 0 | 10.03561 | 0.00597085 | 1.278055 | 2.178707 | -18.53468 | -156.0693 | -18.84985 | 25.212 | -77.93554 | -33.20332 | 2.575327 | 2.575327 | 554 | -56.85
0 | 0 | 0 | 0 | 30.76641 | 0 | 0 | 0 | 0 | 0 | 2.179951 | 0 | 0 | 0 | 0 | 10.06617 | 0.008001412 | 2.025361 | 2.196424 | -5.257854 | -139.7078 | -5.565518 | 37.97097 | -84.13405 | -28.04457 | 5.171464 | 5.171464 | 554 | -51.85
0 | 0 | 0 | 0 | 30.83595 | 0 | 0 | 0 | 0 | 0 | 3.037432 | 0 | 0 | 0 | 0 | 10.08967 | 0.009189825 | 2.508949 | 2.258226 | -6.488035 | -141.2238 | -6.796395 | 36.78877 | -103.0685 | -35.85024 | -4.585546 | -4.585546 | 554 | -88.85
0 | 0.3877504 | 0 | 0 | 30.23782 | 0 | 0 | 0 | 0 | 0 | 0 | 0 | 0 | 0 | 0 | 9.962017 | 0.002704168 | 0.5645149 | 2.08048 | -7.690832 | -144.9741 | -7.997087 | 34.16124 | -43.79452 | -11.53668 | 20.83474 | 20.44699 | 554 | -65.85
0 | 0.5523656 | 0 | 0 | 30.95269 | 0 | 0 | 0 | 0 | 0 | 0 | 0 | 0 | 0 | 0 | 9.947402 | 0.003173932 | 0.7339139 | 2.155574 | -25.33949 | -167.6861 | -25.65454 | 16.5762 | -63.95688 | -27.90403 | 2.262003 | 1.709638 | 554 | -66.85
0 | 0.9398626 | 0 | 0 | 31.3625 | 0 | 0 | 0 | 0 | 0 | 0 | 0 | 0 | 0 | 0 | 9.912713 | 0.004063471 | 1.093996 | 2.247477 | -44.3651 | -193.3986 | -44.68812 | -3.178011 | -86.59561 | -44.40996 | -19.81719 | -20.75705 | 554 | -114.85
0 | 0 | 0 | 0 | 30.77361 | 1.362787 | 0 | 0 | 0 | 0 | 0 | 0 | 0 | 0 | 0 | 9.830375 | 0.02425233 | 1.459253 | 2.324131 | -15.55157 | -139.8647 | -15.91382 | 9.230085 | -45.71796 | -46.54338 | 20.03467 | 13.22074 | 554 | -73.85
0 | 0 | 0 | 0 | 31.01124 | 2.643439 | 0 | 0 | 0 | 0 | 0 | 0 | 0 | 0 | 0 | 9.685816 | 0.0322375 | 2.288043 | 2.596104 | -29.30897 | -145.0451 | -29.72482 | -21.70337 | -56.11474 | -83.69525 | 9.591651 | -3.625543 | 554 | -119.85
0 | 0 | 0 | 0 | 30.99105 | 0 | 0 | 0 | 0 | 0 | 0 | 0.490608 | 0 | 0 | 0 | 9.92208 | 0.02191441 | 0.6677358 | 2.06607 | -9.231643 | -144.6049 | -9.541553 | 34.15218 | -43.82544 | -15.14513 | 23.15218 | 23.15218 | 554 | -44.85
0 | 0 | 0 | 0 | 31.03005 | 0 | 0 | 0 | 0 | 0 | 0 | 0.9955067 | 0 | 0 | 0 | 9.844576 | 0.03062168 | 1.15143 | 2.06867 | -9.921628 | -145.4551 | -10.23193 | 33.48911 | -44.58602 | -15.81991 | 22.48911 | 22.48911 | 554 | -67.85
0 | 0 | 0 | 0 | 31.18035 | 0 | 0 | 0 | 0 | 0 | 0 | 1.417281 | 0 | 0 | 0 | 9.78261 | 0.03590428 | 1.486911 | 2.07869 | -12.58036 | -148.7316 | -12.89217 | 30.93408 | -47.51679 | -18.42003 | 19.93408 | 19.93408 | 554 | -71.85
0 | 0 | 0 | 0 | 30.80617 | 0 | 0 | 0 | 0 | 0 | 0 | 1.983237 | 0 | 0 | 0 | 9.69758 | 0.04184446 | 1.898065 | 2.053745 | -5.961176 | -140.5745 | -6.269238 | 37.29508 | -40.22035 | -11.94677 | 26.29508 | 26.29508 | 554 | -81.85
0 | 0 | 0.427853 | 0 | 30.77355 | 0 | 0 | 0 | 0 | 0 | 0 | 0 | 0 | 0 | 0 | 9.917724 | 0.006570141 | 0.6022464 | 2.05157 | -5.384047 | -139.8633 | -8.90068 | 37.8497 | -42.70749 | -20.79513 | 26.8497 | 26.8497 | 554 | -32.85
0 | 0 | 0.9098899 | 0 | 30.61081 | 0 | 0 | 0 | 0 | 0 | 0 | 0 | 0 | 0 | 0 | 9.826801 | 0.00946718 | 1.0873 | 2.04072 | -2.505147 | -136.3156 | -9.635429 | 40.61631 | -43.0529 | -28.58451 | 29.61631 | 29.61631 | 554 | -74.85
0 | 0 | 1.488282 | 0 | 30.68075 | 0 | 0 | 0 | 0 | 0 | 0 | 0 | 0 | 0 | 0 | 9.722413 | 0.01188912 | 1.557757 | 2.045383 | -3.742458 | -137.8403 | -15.21138 | 39.42726 | -48.63907 | -42.51916 | 28.42726 | 28.42726 | 554 | -50.85
0 | 0 | 1.928244 | 0 | 31.53985 | 0 | 0 | 0 | 0 | 0 | 0 | 0 | 0 | 0 | 0 | 9.654314 | 0.01319687 | 1.83201 | 2.102657 | -18.93991 | -156.5687 | -33.71714 | 24.82258 | -68.60322 | -67.06075 | 13.82258 | 13.82258 | 554 | -101.85
0 | 0 | 0 | 0 | 31.08638 | 0 | 0 | 0 | 0 | 0 | 0 | 0 | 0.6676906 | 0 | 0 | 9.873838 | 0.02650873 | 0.8481052 | 2.072425 | -10.91801 | -146.683 | -11.22887 | 32.53159 | -45.68435 | -16.79432 | 21.53159 | 21.53159 | 554 | -63.85
0 | 0 | 0 | 0 | 30.8892 | 0 | 0 | 0 | 0 | 0 | 0 | 0 | 0.8031807 | 0 | 0 | 9.847942 | 0.02901513 | 0.9823917 | 2.05928 | -7.429868 | -142.3845 | -7.73876 | 35.88368 | -41.83931 | -13.38308 | 24.88368 | 24.88368 | 554 | -35.85
0 | 0 | 0 | 0 | 31.23067 | 0 | 0 | 0 | 0 | 0 | 0 | 0 | 1.48099 | 0 | 0 | 9.728356 | 0.03824181 | 1.532749 | 2.082045 | -13.47062 | -149.8287 | -13.78293 | 30.07854 | -48.49814 | -19.29066 | 19.07854 | 19.07854 | 554 | -83.85
0 | 0 | 0 | 0 | 31.0688 | 0 | 0 | 0 | 0 | 0 | 0 | 0 | 2.305268 | 0 | 0 | 9.585558 | 0.04643989 | 2.088777 | 2.071253 | -10.60701 | -146.2998 | -10.9177 | 32.83046 | -45.34153 | -16.49018 | 21.83046 | 21.83046 | 554 | -105.85
0 | 0 | 0 | 0 | 30.96407 | 0 | 0.4763844 | 0 | 0 | 0 | 0 | 0 | 0 | 0 | 0 | 9.92424 | 0.009839362 | 0.6527954 | 2.159548 | -8.754404 | -144.0167 | -9.064045 | 34.6108 | -43.29937 | -14.67842 | 6.937349 | 2.173505 | 554 | -53.85
0 | 0 | 0 | 0 | 30.56497 | 0 | 0.7823768 | 0 | 0 | 0 | 0 | 0 | 0 | 0 | 0 | 9.875208 | 0.01255522 | 0.9706936 | 2.19414 | -1.694237 | -135.3162 | -1.999887 | 41.39559 | -35.51682 | -7.773901 | 3.0124 | -4.811368 | 554 | -58.85
0 | 0 | 0 | 0 | 30.80114 | 0 | 1.863269 | 0 | 0 | 0 | 0 | 0 | 0 | 0 | 0 | 9.714786 | 0.01861793 | 1.818703 | 2.426063 | -5.872079 | -140.4647 | -6.180091 | 37.3807 | -40.12213 | -11.85964 | -38.83369 | -57.46638 | 554 | -103.85
0 | 0 | 0 | 0 | 30.92127 | 0 | 2.467666 | 0 | 0 | 0 | 0 | 0 | 0 | 0 | 0 | 9.630466 | 0.0209733 | 2.191813 | 2.554951 | -7.997186 | -143.0836 | -8.306399 | 35.33849 | -42.46468 | -13.93789 | -62.02983 | -86.70649 | 554 | -114.85
0 | 0 | 0 | 0 | 30.81985 | 0 | 0 | 0 | 0 | 1.539505 | 0 | 0 | 0 | 0 | 0 | 9.809699 | 0.02220582 | 1.590576 | 2.054657 | -6.203177 | -140.8728 | -6.511376 | 37.06252 | -40.48711 | -12.18344 | 26.06252 | 26.06252 | 554 | -61.85
0 | 0 | 0 | 0 | 30.74696 | 0 | 0 | 0 | 0 | 2.797166 | 0 | 0 | 0 | 0 | 0 | 9.666449 | 0.02873328 | 2.385837 | 2.049798 | -4.913796 | -139.2838 | -5.221265 | 38.30161 | -39.0658 | -10.92248 | 27.30161 | 27.30161 | 554 | -116.85
0.004 | 0.03 | 0.075 | 0 | 22.08697 | 0 | 0 | 1.835673 | 0 | 0 | 0 | 0 | 0 | 0 | 0.002 | 9.899738 | 0.007426775 | 2.516289 | 1.481465 | 145.6777 | 46.64018 | 144.9341 | 182.6274 | 126.4933 | 135.1044 | 171.9674 | 171.9814 | 551.6 | 207.3722
0.004 | 0.03 | 0.075 | 0 | 21.65544 | 0 | 0 | 3.753609 | 0 | 0 | 0 | 0 | 0 | 0 | 0.002 | 9.830423 | 0.007482027 | 3.72835 | 1.452696 | 153.3116 | 56.04765 | 152.5722 | 189.9636 | 134.9083 | 142.5699 | 179.3036 | 179.3176 | 551.6 | 237.9278
0.004 | 0.03 | 0.075 | 0 | 21.28666 | 0 | 0 | 5.392621 | 0 | 0 | 0 | 0 | 0 | 0 | 0.002 | 9.777284 | 0.007493298 | 4.418699 | 1.428111 | 159.8353 | 64.087 | 159.0996 | 196.2328 | 142.0994 | 148.9498 | 185.5728 | 185.5868 | 551.6 | 254.5944
0.004 | 0.03 | 0.075 | 0 | 21.12676 | 0 | 0 | 6.103286 | 0 | 0 | 0 | 0 | 0 | 0 | 0.002 | 9.755778 | 0.007490256 | 4.652795 | 1.417451 | 162.6639 | 67.57282 | 161.9298 | 198.9511 | 145.2175 | 151.716 | 188.2911 | 188.3051 | 551.6 | 271.2611
0.004 | 0.03 | 0.075 | 0 | 22.5 | 0 | 0 | 0 | 0 | 0 | 0 | 0 | 0 | 0 | 0.002 | 9.974614 | 0.007314152 | 0.2907953 | 1.509 | 138.3713 | 37.6362 | 137.6235 | 175.606 | 118.4393 | 127.959 | 164.946 | 164.96 | 551.6 | 162.9278
0.004 | 0.03 | 0.075 | 0 | 22.48651 | 0 | 0 | 0 | 0 | 0 | 0 | 0 | 0.05996402 | 0 | 0.002 | 9.958787 | 0.01201498 | 0.4427277 | 1.508101 | 138.61 | 37.93032 | 137.8623 | 175.8354 | 118.7024 | 128.1924 | 165.1754 | 165.1894 | 551.6 | 171.2611
0.004 | 0.03 | 0.075 | 0 | 22.40143 | 0 | 0 | 0 | 0 | 0 | 0 | 0 | 0.4380725 | 0 | 0.002 | 9.860463 | 0.0263457 | 1.071717 | 1.502429 | 140.1149 | 39.78495 | 139.3681 | 177.2816 | 120.3613 | 129.6642 | 166.6216 | 166.6356 | 551.6 | 190.7056
0.004 | 0.03 | 0.075 | 0 | 22.32807 | 0 | 0 | 0 | 0 | 0 | 0 | 0 | 0.7641163 | 0 | 0.002 | 9.777673 | 0.03372723 | 1.486847 | 1.497538 | 141.4127 | 41.38419 | 140.6666 | 178.5287 | 121.7919 | 130.9333 | 167.8687 | 167.8827 | 551.6 | 182.3722
0.004 | 0.03 | 0.075 | 0 | 22.13695 | 0 | 0 | 0 | 0 | 0 | 0 | 0 | 1.613538 | 0 | 0.002 | 9.570218 | 0.04660746 | 2.332155 | 1.484797 | 144.7936 | 45.5506 | 144.0494 | 181.7778 | 125.5187 | 134.2397 | 171.1178 | 171.1318 | 551.6 | 149.0389
0.004 | 0.03 | 0.075 | 0 | 22.49348 | 0 | 0.02899159 | 0 | 0 | 0 | 0 | 0 | 0 | 0 | 0.002 | 9.968235 | 0.007861877 | 0.3720654 | 1.514363 | 138.4867 | 37.7784 | 137.739 | 175.7169 | 118.5665 | 128.0718 | 164.0422 | 163.7663 | 551.6 | 171.2611
0.004 | 0.03 | 0.075 | 0 | 22.48561 | 0 | 0.06395907 | 0 | 0 | 0 | 0 | 0 | 0 | 0 | 0.002 | 9.960557 | 0.008472297 | 0.4513155 | 1.520832 | 138.6259 | 37.94992 | 137.8782 | 175.8506 | 118.7199 | 128.208 | 162.9521 | 162.3265 | 551.6 | 193.4833
0.004 | 0.03 | 0.075 | 0 | 22.47303 | 0 | 0.1198562 | 0 | 0 | 0 | 0 | 0 | 0 | 0 | 0.002 | 9.948322 | 0.009359198 | 0.5634929 | 1.531173 | 138.8484 | 38.22409 | 138.1008 | 176.0644 | 118.9652 | 128.4255 | 161.2095 | 160.0249 | 551.6 | 193.4833
0.004 | 0.03 | 0.075 | 0 | 22.40813 | 0 | 0.4083259 | 0 | 0 | 0 | 0 | 0 | 0 | 0 | 0.002 | 9.885917 | 0.01291667 | 1.02978 | 1.58454 | 139.9965 | 39.63904 | 139.2497 | 177.1678 | 120.2308 | 129.5484 | 152.2164 | 148.1472 | 551.6 | 185.15
0.004 | 0.03 | 0.075 | 0 | 22.30152 | 0 | 0.8821489 | 0 | 0 | 0 | 0 | 0 | 0 | 0 | 0.002 | 9.786013 | 0.01699376 | 1.621396 | 1.672198 | 141.8825 | 41.96314 | 141.1367 | 178.9802 | 122.3097 | 131.3928 | 137.445 | 128.6375 | 551.6 | 168.4833
0.004 | 0.03 | 0.51731 | 0 | 22.38361 | 0 | 0.89 | 0 | 0 | 0 | 0 | 0 | 0 | 0 | 0.002 | 9.677765 | 0.01867471 | 2.288844 | 1.67924 | 140.4303 | 40.17361 | 136.3664 | 177.5847 | 117.4801 | 120.2418 | 135.7747 | 126.8887 | 551.6 | 185.15
0.004 | 0.03 | 0.9802951 | 0 | 22.27943 | 0 | 0.89 | 0 | 0 | 0 | 0 | 0 | 0 | 0 | 0.002 | 9.567688 | 0.02019378 | 2.80679 | 1.672296 | 142.2731 | 42.44455 | 134.7378 | 179.3556 | 116.1317 | 111.8583 | 137.5456 | 128.6596 | 551.6 | 185.15
0.004 | 0.03 | 1.390395 | 0 | 22.18716 | 0 | 0.89 | 0 | 0 | 0 | 0 | 0 | 0 | 0 | 0.002 | 9.472878 | 0.02137499 | 3.188781 | 1.666144 | 143.9054 | 44.45609 | 133.2953 | 180.9243 | 114.9373 | 104.4324 | 139.1143 | 130.2283 | 551.6 | 160.15
0.004 | 0.03 | 1.90308 | 0 | 22.07181 | 0 | 0.89 | 0 | 0 | 0 | 0 | 0 | 0 | 0 | 0.002 | 9.357755 | 0.02267851 | 3.597923 | 1.658454 | 145.946 | 46.97081 | 131.4919 | 182.8853 | 113.4441 | 95.14897 | 141.0753 | 132.1893 | 551.6 | 154.5944
0.004 | 0.03 | 2.846595 | 0 | 21.85952 | 0 | 0.89 | 0 | 0 | 0 | 0 | 0 | 0 | 0 | 0.002 | 9.155217 | 0.02468693 | 4.211311 | 1.644301 | 149.7015 | 51.59875 | 128.1731 | 186.4942 | 110.6961 | 78.06429 | 144.6842 | 135.7982 | 551.6 | 110.15
0.004 | 0.03 | 3.70727 | 0 | 21.66586 | 0 | 0.89 | 0 | 0 | 0 | 0 | 0 | 0 | 0 | 0.002 | 8.980285 | 0.02618192 | 4.657654 | 1.631391 | 153.1272 | 55.82036 | 125.1457 | 189.7863 | 108.1894 | 62.47961 | 147.9763 | 139.0903 | 551.6 | 74.03889
0.004 | 0.03 | 0.075 | 0 | 22.44613 | 0 | 0 | 0 | 0.2394254 | 0 | 0 | 0 | 0 | 0 | 0.002 | 9.901302 | 0.01723536 | 0.7730289 | 1.505409 | 139.3243 | 38.81058 | 138.577 | 176.5218 | 119.4898 | 128.891 | 158.679 | 165.8758 | 551.6 | 174.0389
0.004 | 0.03 | 0.075 | 0 | 22.40813 | 0 | 0 | 0 | 0.4083259 | 0 | 0 | 0 | 0 | 0 | 0.002 | 9.850298 | 0.02150657 | 1.02978 | 1.502875 | 139.9965 | 39.63904 | 139.2497 | 177.1678 | 120.2308 | 129.5484 | 154.2581 | 166.5218 | 551.6 | 171.2611
0.004 | 0.03 | 0.075 | 0 | 22.33029 | 0 | 0 | 0 | 0.7542676 | 0 | 0 | 0 | 0 | 0 | 0.002 | 9.74763 | 0.02803279 | 1.475295 | 1.497686 | 141.3735 | 41.33588 | 140.6274 | 178.4911 | 121.7486 | 130.895 | 145.203 | 167.8451 | 551.6 | 174.0389
0.004 | 0.03 | 0.075 | 0 | 22.2662 | 0 | 0 | 0 | 1.03909 | 0 | 0 | 0 | 0 | 0 | 0.002 | 9.664865 | 0.03220302 | 1.790257 | 1.493414 | 142.5071 | 42.73293 | 141.7617 | 179.5805 | 122.9983 | 132.0037 | 137.7478 | 168.9345 | 551.6 | 174.0389
0.004 | 0.03 | 0.075 | 0 | 22.12389 | 0 | 0 | 0 | 1.671583 | 0 | 0 | 0 | 0 | 0 | 0.002 | 9.486537 | 0.03937114 | 2.381459 | 1.483926 | 145.0246 | 45.83532 | 144.2806 | 181.9998 | 125.7734 | 134.4656 | 121.1923 | 171.3538 | 551.6 | 171.2611
0.004 | 0.03 | 0.075 | 0 | 21.82347 | 0 | 0 | 0 | 3.00679 | 0 | 0 | 0 | 0 | 0 | 0.002 | 9.133102 | 0.0495581 | 3.322292 | 1.463898 | 150.3391 | 52.3845 | 149.598 | 187.107 | 131.6316 | 139.6629 | 86.24328 | 176.461 | 551.6 | 171.2611
0.004 | 0.03 | 0.075 | 0 | 22.36581 | 0.5964215 | 0 | 0 | 0 | 0 | 0 | 0 | 0 | 0 | 0.002 | 9.871726 | 0.02049532 | 1.282435 | 1.619338 | 136.2959 | 40.56165 | 135.5256 | 165.3625 | 118.3722 | 114.8929 | 164.2452 | 161.2771 | 551.6 | 162.9278
0.004 | 0.03 | 0.075 | 0 | 22.27061 | 1.019499 | 0 | 0 | 0 | 0 | 0 | 0 | 0 | 0 | 0.002 | 9.801206 | 0.02564071 | 1.769751 | 1.697607 | 134.8237 | 42.63684 | 134.0374 | 158.0961 | 118.3246 | 105.6243 | 163.7481 | 158.6646 | 551.6 | 154.5944
0.004 | 0.03 | 0.075 | 0 | 22.07181 | 1.90308 | 0 | 0 | 0 | 0 | 0 | 0 | 0 | 0 | 0.002 | 9.66012 | 0.03315353 | 2.569831 | 1.86107 | 131.7491 | 46.97081 | 130.9294 | 142.9206 | 118.2252 | 86.26727 | 162.7099 | 153.2085 | 551.6 | 137.9278
0.004 | 0.03 | 0.075 | 0 | 21.78122 | 3.194579 | 0 | 0 | 0 | 0 | 0 | 0 | 0 | 0 | 0.002 | 9.467755 | 0.04039403 | 3.431039 | 2.099997 | 127.255 | 53.30561 | 126.3866 | 120.7391 | 118.0799 | 57.97376 | 161.1924 | 145.2335 | 551.6 | 101.8167
0.004 | 0.03 | 0.075 | 0 | 21.51052 | 4.397706 | 0 | 0 | 0 | 0 | 0 | 0 | 0 | 0 | 0.002 | 9.301869 | 0.04503483 | 4.028371 | 2.322576 | 123.0684 | 59.20695 | 122.1546 | 100.0754 | 117.9446 | 31.61627 | 159.7787 | 137.8042 | 551.6 | 87.92778
0.004 | 0.03 | 0.075 | 2.200489 | 22.00489 | 0 | 0 | 0 | 0 | 0 | 0 | 0 | 0 | 0 | 0.002 | 9.614418 | 0.01166424 | 2.79435 | 1.91609 | 120.4159 | 12.78168 | 119.761 | 146.6146 | 84.52426 | 97.57575 | 129.3531 | 129.3671 | 551.6 | 90.70556
0.004 | 0.03 | 0.075 | 3.836907 | 21.6367 | 0 | 0 | 0 | 0 | 0 | 0 | 0 | 0 | 0 | 0.002 | 9.377687 | 0.01343413 | 3.769551 | 2.218828 | 107.0631 | -5.701669 | 106.4774 | 125.0547 | 59.30296 | 74.9809 | 102.884 | 102.898 | 551.6 | -9.294444
0.004 | 0.03 | 0.075 | 0 | 19.8 | 0 | 0 | 0 | 0 | 0 | 0 | 0 | 0 | 0 | 0.002 | 9.971172 | 0.007793907 | 0.3243187 | 1.329 | 186.1343 | 96.4962 | 185.4135 | 221.506 | 171.0893 | 174.669 | 210.846 | 210.86 | 551.6 | 235.15
0.004 | 0.03 | 0.075 | 0 | 21.4 | 0 | 0 | 0 | 0 | 0 | 0 | 0 | 0 | 0 | 0.002 | 9.973316 | 0.007498687 | 0.3035206 | 1.435667 | 157.8303 | 61.6162 | 157.0935 | 194.306 | 139.8893 | 146.989 | 183.646 | 183.66 | 551.6 | 201.8167
0.004 | 0.03 | 0.075 | 0 | 22.7 | 0 | 0 | 0 | 0 | 0 | 0 | 0 | 0 | 0 | 0.002 | 9.974837 | 0.007282041 | 0.2886028 | 1.522333 | 134.8333 | 33.2762 | 134.0835 | 172.206 | 114.5393 | 124.499 | 161.546 | 161.56 | 551.6 | 165.7056
0.004 | 0.03 | 0.075 | 0 | 23.9 | 0 | 0 | 0 | 0 | 0 | 0 | 0 | 0 | 0 | 0.002 | 9.976094 | 0.007097873 | 0.2761545 | 1.602333 | 113.6053 | 7.1162 | 112.8435 | 151.806 | 91.1393 | 103.739 | 141.146 | 141.16 | 551.6 | 140.7056
0.004 | 0.03 | 0.075 | 0 | 24.8 | 0 | 0 | 0 | 0 | 0 | 0 | 0 | 0 | 0 | 0.002 | 9.976958 | 0.006968564 | 0.2675437 | 1.662333 | 97.6843 | -12.5038 | 96.9135 | 136.506 | 73.5893 | 88.169 | 125.846 | 125.86 | 551.6 | 129.5944
0.004 | 0.03 | 0.075 | 0 | 27.2 | 0 | 0 | 0 | 0 | 0 | 0 | 0 | 0 | 0 | 0.002 | 9.978983 | 0.006655537 | 0.2471475 | 1.822333 | 55.2283 | -64.8238 | 54.4335 | 95.706 | 26.7893 | 46.649 | 85.046 | 85.06 | 551.6 | 74.03889
0.004 | 0.03 | 0.075 | 0 | 28 | 0 | 0 | 0 | 0 | 0 | 0 | 0 | 0 | 0 | 0.002 | 9.979581 | 0.006560207 | 0.2410638 | 1.875667 | 41.0763 | -82.2638 | 40.2735 | 82.106 | 11.1893 | 32.809 | 71.446 | 71.46 | 551.6 | 35.15
0.004 | 0.03 | 0.075 | 0 | 28.8 | 0 | 0 | 0 | 0 | 0 | 0 | 0 | 0 | 0 | 0.002 | 9.980146 | 0.00646886 | 0.2352908 | 1.929 | 26.9243 | -99.7038 | 26.1135 | 68.506 | -4.4107 | 18.969 | 57.846 | 57.86 | 551.6 | 12.92778
0.004 | 0.03 | 0.075 | 0 | 29.55 | 0 | 0 | 0 | 0 | 0 | 0 | 0 | 0 | 0 | 0.002 | 9.980648 | 0.006386599 | 0.2301396 | 1.979 | 13.6568 | -116.0538 | 12.8385 | 55.756 | -19.0357 | 5.994 | 45.096 | 45.11 | 551.6 | -23.18333
0.017 | 0.12 | 0 | 8.1 | 0 | 0 | 0 | 0 | 0 | 0 | 0 | 0 | 0 | 0 | 0.017 | 6.00836 | 0.02738703 | 0.8768962 | 1.657 | 429.8282 | 387.9336 | 430.321 | 411.248 | 388.6599 | 368.713 | 377.438 | 377.505 | 543.8 | 549.15
0.017 | 0.12 | 0 | 8.1 | 0 | 0 | 0 | 0 | 0 | 0 | 0 | 0 | 0 | 0 | 0.206 | 5.985787 | 0.07289257 | 1.690594 | 1.657 | 429.8282 | 387.9336 | 430.321 | 411.248 | 388.6599 | 368.713 | 377.438 | 377.505 | 543.8 | 465.15
0.017 | 0.12 | 0 | 8.1 | 0 | 0 | 0 | 0 | 0 | 0 | 0 | 0 | 0 | 0 | 0.206 | 5.985787 | 0.07289257 | 1.690594 | 1.657 | 429.8282 | 387.9336 | 430.321 | 411.248 | 388.6599 | 368.713 | 377.438 | 377.505 | 543.8 | 458.15
0.017 | 0.12 | 0 | 8.1 | 0 | 0 | 0 | 0 | 0 | 0 | 0 | 0 | 0 | 0 | 0.293 | 5.975733 | 0.08566468 | 1.972844 | 1.657 | 429.8282 | 387.9336 | 430.321 | 411.248 | 388.6599 | 368.713 | 377.438 | 377.505 | 543.8 | 325.15
0.017 | 0.12 | 0 | 8.1 | 0 | 0 | 0 | 0 | 0 | 0 | 0 | 0 | 0 | 0 | 0.293 | 5.975733 | 0.08566468 | 1.972844 | 1.657 | 429.8282 | 387.9336 | 430.321 | 411.248 | 388.6599 | 368.713 | 377.438 | 377.505 | 543.8 | 347.15
0.014 | 4.95 | 0 | 7.8 | 0 | 0 | 0 | 0 | 0 | 0 | 0 | 0 | 0 | 0 | 0.011 | 6.384423 | 0.01903559 | 5.671367 | 2.399 | 287.9555 | 184.8282 | 288.358 | 258.386 | 213.2478 | 257.713 | 196.106 | 191.31 | 545.6 | 371.15
0.014 | 4.95 | 0 | 7.8 | 0 | 0 | 0 | 0 | 0 | 0 | 0 | 0 | 0 | 0 | 0.258 | 6.358163 | 0.06490229 | 6.316236 | 2.399 | 287.9555 | 184.8282 | 288.358 | 258.386 | 213.2478 | 257.713 | 196.106 | 191.31 | 545.6 | 262.15
0.014 | 4.95 | 0 | 7.8 | 0 | 0 | 0 | 0 | 0 | 0 | 0 | 0 | 0 | 0 | 0.258 | 6.358163 | 0.06490229 | 6.316236 | 2.399 | 287.9555 | 184.8282 | 288.358 | 258.386 | 213.2478 | 257.713 | 196.106 | 191.31 | 545.6 | 272.15
0.014 | 4.95 | 0 | 7.8 | 0 | 0 | 0 | 0 | 0 | 0 | 0 | 0 | 0 | 0 | 0.387 | 6.344841 | 0.07848063 | 6.55684 | 2.399 | 287.9555 | 184.8282 | 288.358 | 258.386 | 213.2478 | 257.713 | 196.106 | 191.31 | 545.6 | 251.15
0.014 | 4.95 | 0 | 7.8 | 0 | 0 | 0 | 0 | 0 | 0 | 0 | 0 | 0 | 0 | 0.387 | 6.344841 | 0.07848063 | 6.55684 | 2.399 | 287.9555 | 184.8282 | 288.358 | 258.386 | 213.2478 | 257.713 | 196.106 | 191.31 | 545.6 | 216.15
0.022 | 10.24 | 0 | 8.19 | 0 | 0 | 0 | 0 | 0 | 0 | 0 | 0 | 0 | 0 | 0.014 | 6.551392 | 0.01886195 | 5.828319 | 3.366667 | 119.0738 | -53.6764 | 119.519 | 73.378 | 2.3054 | 119.439 | -20.772 | -30.77 | 540.8 | 144.15
0.022 | 10.24 | 0 | 8.19 | 0 | 0 | 0 | 0 | 0 | 0 | 0 | 0 | 0 | 0 | 0.206 | 6.535427 | 0.04939377 | 6.222207 | 3.366667 | 119.0738 | -53.6764 | 119.519 | 73.378 | 2.3054 | 119.439 | -20.772 | -30.77 | 540.8 | 50.15
0.022 | 10.24 | 0 | 8.19 | 0 | 0 | 0 | 0 | 0 | 0 | 0 | 0 | 0 | 0 | 0.206 | 6.535427 | 0.04939377 | 6.222207 | 3.366667 | 119.0738 | -53.6764 | 119.519 | 73.378 | 2.3054 | 119.439 | -20.772 | -30.77 | 540.8 | 58.15
0.008 | 0.094 | 0 | 12.5 | 0 | 0 | 0 | 0 | 0 | 0 | 0 | 0 | 0 | 0 | 0.257 | 5.98608 | 0.06475563 | 1.216104 | 2.523667 | 381.00934 | 321.3002 | 381.5884 | 341.59 | 306.1884 | 294.6418 | 293.566 | 293.56 | 549.2 | 367.15
0.008 | 0.094 | 0 | 12.5 | 0 | 0 | 0 | 0 | 0 | 0 | 0 | 0 | 0 | 0 | 0.257 | 5.98608 | 0.06475563 | 1.216104 | 2.523667 | 381.00934 | 321.3002 | 381.5884 | 341.59 | 306.1884 | 294.6418 | 293.566 | 293.56 | 549.2 | 401.15
0.008 | 0.094 | 0 | 12.5 | 0 | 0 | 0 | 0 | 0 | 0 | 0 | 0 | 0 | 0 | 0.416 | 5.974036 | 0.08145829 | 1.572789 | 2.523667 | 381.00934 | 321.3002 | 381.5884 | 341.59 | 306.1884 | 294.6418 | 293.566 | 293.56 | 549.2 | 372.15
0.008 | 0.094 | 0 | 12.5 | 0 | 0 | 0 | 0 | 0 | 0 | 0 | 0 | 0 | 0 | 0.416 | 5.974036 | 0.08145829 | 1.572789 | 2.523667 | 381.00934 | 321.3002 | 381.5884 | 341.59 | 306.1884 | 294.6418 | 293.566 | 293.56 | 549.2 | 285.15
0.008 | 0.094 | 0 | 12.5 | 0 | 0 | 0 | 0 | 0 | 0 | 0 | 0 | 0 | 0 | 0.596 | 5.960752 | 0.09654372 | 1.920963 | 2.523667 | 381.00934 | 321.3002 | 381.5884 | 341.59 | 306.1884 | 294.6418 | 293.566 | 293.56 | 549.2 | 345.15
0.008 | 0.094 | 0 | 12.5 | 0 | 0 | 0 | 0 | 0 | 0 | 0 | 0 | 0 | 0 | 0.596 | 5.960752 | 0.09654372 | 1.920963 | 2.523667 | 381.00934 | 321.3002 | 381.5884 | 341.59 | 306.1884 | 294.6418 | 293.566 | 293.56 | 549.2 | 311.15
0.012 | 5.03 | 0 | 11.7 | 0 | 0 | 0 | 0 | 0 | 0 | 0 | 0 | 0 | 0 | 0.29 | 6.276891 | 0.05994464 | 5.758404 | 3.190333 | 239.0243 | 118.9666 | 239.562 | 190.398 | 133.8184 | 187.445 | 115.678 | 110.78 | 546.8 | 160.15
0.012 | 5.03 | 0 | 11.7 | 0 | 0 | 0 | 0 | 0 | 0 | 0 | 0 | 0 | 0 | 0.29 | 6.276891 | 0.05994464 | 5.758404 | 3.190333 | 239.0243 | 118.9666 | 239.562 | 190.398 | 133.8184 | 187.445 | 115.678 | 110.78 | 546.8 | 187.15
0.012 | 5.03 | 0 | 11.7 | 0 | 0 | 0 | 0 | 0 | 0 | 0 | 0 | 0 | 0 | 0.466 | 6.263831 | 0.07506447 | 6.024533 | 3.190333 | 239.0243 | 118.9666 | 239.562 | 190.398 | 133.8184 | 187.445 | 115.678 | 110.78 | 546.8 | 173.15
0.012 | 5.03 | 0 | 11.7 | 0 | 0 | 0 | 0 | 0 | 0 | 0 | 0 | 0 | 0 | 0.466 | 6.263831 | 0.07506447 | 6.024533 | 3.190333 | 239.0243 | 118.9666 | 239.562 | 190.398 | 133.8184 | 187.445 | 115.678 | 110.78 | 546.8 | 123.15
0.012 | 5.03 | 0 | 11.7 | 0 | 0 | 0 | 0 | 0 | 0 | 0 | 0 | 0 | 0 | 0.614 | 6.253054 | 0.0855303 | 6.219098 | 3.190333 | 239.0243 | 118.9666 | 239.562 | 190.398 | 133.8184 | 187.445 | 115.678 | 110.78 | 546.8 | 192.15
0.012 | 5.03 | 0 | 11.7 | 0 | 0 | 0 | 0 | 0 | 0 | 0 | 0 | 0 | 0 | 0.614 | 6.253054 | 0.0855303 | 6.219098 | 3.190333 | 239.0243 | 118.9666 | 239.562 | 190.398 | 133.8184 | 187.445 | 115.678 | 110.78 | 546.8 | -15.85
0.014 | 10.13 | 0 | 12.23 | 0 | 0 | 0 | 0 | 0 | 0 | 0 | 0 | 0 | 0 | 0.018 | 6.450339 | 0.01664354 | 5.815769 | 4.148333 | 76.7551 | -111.2318 | 77.283 | 12.136 | -70.2702 | 53.428 | -94.514 | -104.49 | 545.6 | 109.15
0.014 | 10.13 | 0 | 12.23 | 0 | 0 | 0 | 0 | 0 | 0 | 0 | 0 | 0 | 0 | 0.018 | 6.450339 | 0.01664354 | 5.815769 | 4.148333 | 76.7551 | -111.2318 | 77.283 | 12.136 | -70.2702 | 53.428 | -94.514 | -104.49 | 545.6 | 111.15
0.34 | 1.06 | 0.2 | 0.08 | 0.75 | 0.02 | 0 | 0 | 0 | 0 | 0 | 0 | 0 | 0 | 0 | 7.216327 | 0.1427862 | 11.26087 | 0.5866667 | 348.5787 | 334.448 | 350.463 | 349.65 | 364.191 | 355.915 | 376.57 | 379.15 | 350 | 345.5
0.33 | 0.62 | 0.21 | 0.1 | 0.89 | 0.05 | 0 | 0 | 0 | 0 | 0 | 0 | 0 | 0 | 0 | 7.409091 | 0.1482189 | 12.12462 | 0.5226667 | 363.2371 | 354.036 | 364.949 | 365.58 | 381.562 | 366.367 | 394.26 | 397.02 | 356 | 370.5
0.19 | 1.37 | 0.14 | 0.2 | 0.56 | 0.31 | 0 | 0 | 0 | 0 | 0 | 0 | 0 | 0 | 0 | 7.064982 | 0.1097321 | 11.97985 | 0.5576667 | 402.3487 | 381.903 | 403.175 | 405.92 | 414.03 | 396.333 | 415.76 | 414.93 | 440 | 420.5
0.29 | 1.67 | 0.26 | 0.12 | 0.21 | 0.04 | 0 | 0 | 0 | 0 | 0 | 0 | 0 | 0 | 0 | 6.544402 | 0.1311333 | 9.721678 | 0.6143333 | 360.1086 | 338.719 | 361.043 | 361.4 | 370.708 | 365.54 | 378.36 | 379.68 | 380 | 380.5
0.33 | 1.54 | 0.23 | 0.15 | 0.18 | 0.05 | 0 | 0 | 0 | 0 | 0 | 0 | 0 | 0 | 0 | 6.459677 | 0.1423439 | 10.17271 | 0.6386667 | 347.2312 | 328.868 | 348.793 | 346.44 | 359.495 | 354.969 | 369.45 | 371.29 | 356 | 340.5
0.33 | 1.48 | 0.18 | 0.16 | 0.26 | 0.27 | 0 | 0 | 0 | 0 | 0 | 0 | 0 | 0 | 0 | 6.559701 | 0.1419548 | 11.58147 | 0.68 | 345.8768 | 329.56 | 347.805 | 342.27 | 359.38 | 350.29 | 369.13 | 369.93 | 356 | 340.5
0.38 | 1.49 | 0.25 | 0 | 0 | 0.41 | 0 | 0 | 0 | 0 | 0 | 0 | 0 | 0 | 0 | 6.090909 | 0.1587839 | 9.31309 | 0.7103333 | 329.9203 | 317.827 | 331.814 | 322.34 | 345.734 | 334.575 | 358.36 | 359 | 326 | 320.5
0.39 | 0.89 | 0.16 | 0.88 | 0.25 | 0 | 0 | 0 | 0 | 0 | 0 | 0 | 0 | 0 | 0 | 6.307393 | 0.1505828 | 11.80478 | 0.731 | 331.8772 | 320.189 | 334.601 | 326.78 | 344.544 | 338.282 | 358.5 | 361.9 | 320 | 320.5
0.48 | 0.86 | 0.25 | 0.98 | 0.18 | 0.04 | 0 | 0 | 0 | 0 | 0 | 0 | 0 | 0 | 0 | 6.043011 | 0.1605766 | 12.36211 | 0.8393333 | 294.4448 | 286.186 | 297.397 | 283.58 | 307.569 | 303.67 | 327.52 | 331.74 | 266 | 300.5
0.41 | 0.67 | 0.23 | 1.01 | 0.2 | 0.23 | 0 | 0 | 0 | 0 | 0 | 0 | 0 | 0 | 0 | 6.069091 | 0.1545591 | 13.31348 | 0.783 | 327.6935 | 320.875 | 330.091 | 318.33 | 341.569 | 327.658 | 357.26 | 359.95 | 308 | 330.5
0.33 | 0.74 | 0.23 | 0.07 | 3.47 | 0 | 0 | 0 | 0 | 0 | 0 | 0 | 0 | 0 | 0 | 8.789256 | 0.09968014 | 7.606109 | 0.6986667 | 314.6873 | 293.082 | 316.223 | 319.32 | 327.389 | 320.198 | 346.57 | 349.46 | 356 | 310.5
0.4 | 0.62 | 0.26 | 0.28 | 3.45 | 0.1 | 0 | 0 | 0 | 0 | 0 | 0 | 0 | 0 | 0 | 8.563601 | 0.1084679 | 9.213514 | 0.8093333 | 285.7825 | 267.928 | 287.799 | 284.63 | 298.977 | 291.793 | 322.67 | 325.95 | 314 | 280.5
0.33 | 0.57 | 0.23 | 0.85 | 3.26 | 0.09 | 0 | 0 | 0 | 0 | 0 | 0 | 0 | 0 | 0 | 8.34334 | 0.09774229 | 10.05429 | 0.8303333 | 313.4279 | 292.385 | 314.995 | 313.35 | 322.061 | 311.834 | 340.72 | 343.33 | 356 | 300.5
0.32 | 0.61 | 0.28 | 1.52 | 3.22 | 0.22 | 0.03 | 0 | 0 | 0 | 0 | 0 | 0 | 0 | 0 | 7.977419 | 0.09215302 | 11.22555 | 0.9903333 | 308.0463 | 284.583 | 309.16 | 303.35 | 311.186 | 298.771 | 328.2 | 329.71 | 362 | 320.5
0.36 | 0.52 | 0.22 | 1.58 | 1.52 | 0.27 | 0 | 0 | 0 | 0 | 0 | 0 | 0 | 0 | 0 | 7.217002 | 0.1149688 | 12.51493 | 0.918 | 322.833 | 308.92 | 324.815 | 314.11 | 330.471 | 315.216 | 346.37 | 348.46 | 338 | 325.5
0.38 | 0.69 | 0.2 | 0.95 | 1.58 | 0.26 | 0 | 0 | 0 | 0 | 0 | 0 | 0 | 0 | 0 | 7.440887 | 0.1228489 | 12.92283 | 0.8423333 | 315.8681 | 302.633 | 318.173 | 308.88 | 327.394 | 314.836 | 344.45 | 346.64 | 326 | 320.5
0.32 | 0.56 | 0.27 | 0.74 | 2.37 | 0.51 | 0 | 0 | 0 | 0 | 0 | 0 | 0 | 0 | 0 | 7.857442 | 0.1083276 | 12.22943 | 0.8213333 | 331.9081 | 317.914 | 333.063 | 326.62 | 343.863 | 321.235 | 359.8 | 360.21 | 362 | 335.5
0.31 | 0.62 | 0.2 | 0.64 | 2.63 | 0.58 | 0 | 0 | 0 | 0 | 0 | 0 | 0 | 0 | 0 | 8.032129 | 0.1051782 | 11.7444 | 0.8326667 | 330.4071 | 315.18 | 331.977 | 325.21 | 342.774 | 320.313 | 358.15 | 358.04 | 368 | 330.5
0.38 | 0.56 | 0.15 | 0.74 | 2.42 | 0.46 | 0 | 0 | 0 | 0 | 0 | 0 | 0 | 0 | 0 | 7.949045 | 0.116339 | 11.85721 | 0.8746667 | 306.0166 | 293.352 | 308.673 | 298.26 | 319.551 | 303.12 | 338.44 | 339.76 | 326 | 305.5
0.42 | 0.67 | 0.31 | 0.72 | 2.53 | 0.48 | 0 | 0 | 0 | 0 | 0 | 0 | 0 | 0 | 0 | 7.818713 | 0.1171692 | 12.35636 | 0.9403333 | 283.9014 | 270.867 | 285.754 | 273.64 | 296.094 | 280.742 | 318.74 | 320.29 | 302 | 290.5
0.32 | 0.51 | 0.19 | 1.37 | 3.02 | 0.48 | 0.18 | 0 | 0 | 0 | 0 | 0 | 0 | 0 | 0 | 7.876442 | 0.09652089 | 12.13783 | 1.012333 | 314.5047 | 295.703 | 316.28 | 307.14 | 321.323 | 302.588 | 331.95 | 330.76 | 362 | 315.5
0.25 | 0.52 | 0.15 | 1.14 | 3.33 | 0.65 | 0.16 | 0 | 0 | 0 | 0 | 0 | 0 | 0 | 0 | 8.077419 | 0.08764667 | 11.66822 | 0.9486667 | 339.8509 | 319.622 | 341.207 | 335.2 | 347.492 | 322.257 | 354.96 | 352.34 | 404 | 330.5
0.35 | 0.44 | 0.14 | 1.43 | 4.23 | 0.13 | 0 | 0 | 0 | 0 | 0 | 0 | 0 | 0 | 0 | 8.4375 | 0.09029702 | 9.228734 | 1.017333 | 284.4197 | 259.648 | 286.875 | 280.93 | 288.907 | 281.834 | 310.58 | 313.34 | 344 | 290.5
0.33 | 0.51 | 0.17 | 1.44 | 4.16 | 0.31 | 0 | 0 | 0 | 0 | 0 | 0 | 0 | 0 | 0 | 8.333815 | 0.08888892 | 9.977391 | 1.042333 | 290.5265 | 265.805 | 292.55 | 285.38 | 294.545 | 282.923 | 314.86 | 316.43 | 356 | 295.5
0.26 | 0.55 | 0.21 | 3.34 | 0.25 | 0.54 | 0 | 0 | 0 | 0 | 0 | 0 | 0 | 0 | 0 | 6.118447 | 0.09573256 | 9.84602 | 1.144333 | 363.307 | 345.915 | 364.436 | 346.72 | 358.842 | 333.86 | 364.84 | 364.45 | 398 | 360.5
0.55 | 0.87 | 1.74 | 0 | 0 | 0 | 0 | 0 | 0 | 0 | 0 | 0 | 0 | 0 | 0 | 4.825949 | 0.1505379 | 8.214063 | 0.695 | 279.9107 | 278.169 | 272.352 | 270.49 | 290.897 | 267.429 | 325.77 | 330.95 | 224 | 290.5
0.51 | 0.72 | 0.27 | 0.94 | 0.15 | 0.05 | 0.2 | 0 | 0 | 0 | 0 | 0 | 0 | 0 | 0 | 5.84507 | 0.1659877 | 13.79497 | 0.878 | 286.9511 | 281.814 | 290.053 | 274.9 | 301.828 | 297.011 | 316.86 | 319.5 | 248 | 290.5
0.4 | 1.38 | 0.24 | 0.53 | 0.74 | 0.16 | 0 | 0 | 0 | 0 | 0 | 0 | 0 | 0 | 0 | 6.886957 | 0.1348274 | 12.98781 | 0.8173333 | 307.1434 | 290.048 | 309.337 | 300.11 | 318.02 | 314.675 | 333.8 | 336.02 | 314 | 300.5
0.4 | 1.34 | 0.21 | 0.53 | 1.03 | 0.22 | 0 | 0 | 0 | 0 | 0 | 0 | 0 | 0 | 0 | 7.136729 | 0.1305675 | 13.04256 | 0.842 | 302.7813 | 285.458 | 305.195 | 295.24 | 313.826 | 309.742 | 330.13 | 332.09 | 314 | 300.5
0.44 | 0.58 | 0.23 | 1.26 | 1.4 | 0.11 | 0 | 0 | 0 | 0 | 0 | 0 | 0 | 0 | 0 | 7.20398 | 0.1298842 | 12.59238 | 0.904 | 294.3708 | 282.826 | 297.072 | 284.89 | 304.942 | 297.166 | 325.59 | 329.3 | 290 | 300.5
0.39 | 0.62 | 0.23 | 1.11 | 1.44 | 0.18 | 0 | 0 | 0 | 0 | 0 | 0 | 0 | 0 | 0 | 7.29471 | 0.1246295 | 12.86487 | 0.8473333 | 314.8964 | 302.212 | 317.088 | 307.77 | 325.67 | 314.001 | 343.3 | 346.07 | 320 | 320.5
0.35 | 0.65 | 0.13 | 0.55 | 1.27 | 0 | 0 | 0 | 0 | 0 | 0 | 0 | 0 | 0 | 0 | 7.616949 | 0.1320655 | 11.63751 | 0.653 | 342.0532 | 329.339 | 344.581 | 342.01 | 356.771 | 347.089 | 370.96 | 374.16 | 344 | 345.5
0.37 | 0.89 | 0.28 | 0.63 | 1.24 | 0.05 | 0 | 0 | 0 | 0 | 0 | 0 | 0 | 0 | 0 | 7.315029 | 0.1272474 | 12.72796 | 0.737 | 325.4861 | 310.481 | 327.088 | 322.67 | 337.234 | 328.71 | 353.34 | 356.27 | 332 | 315.5
0.41 | 0.48 | 0.13 | 0.17 | 1.75 | 0.22 | 0 | 0 | 0 | 0 | 0 | 0 | 0 | 0 | 0 | 8.025316 | 0.1413998 | 11.24471 | 0.6846667 | 316.3203 | 308.92 | 319.421 | 312.74 | 335.933 | 322.786 | 355.17 | 358.1 | 308 | 320.5
0.15 | 0.41 | 0.25 | 0.9 | 3.02 | 0.15 | 0 | 0 | 0 | 0 | 0 | 0 | 0 | 0 | 0 | 8.395492 | 0.07274644 | 9.836624 | 0.6296667 | 397.6213 | 374.151 | 397.242 | 406.28 | 404.697 | 380.541 | 412.02 | 412.51 | 464 | 415.5
0.14 | 0.45 | 0.28 | 1.11 | 4.11 | 0.24 | 0 | 0 | 0 | 0 | 0 | 0 | 0 | 0 | 0 | 8.535545 | 0.06393172 | 9.31124 | 0.759 | 378.1328 | 349.167 | 377.422 | 385.73 | 381.221 | 357.543 | 390.74 | 390.63 | 470 | 390.5
0.2 | 0.53 | 0.11 | 0.5 | 1.75 | 0.25 | 0 | 0 | 0 | 0 | 0 | 0 | 0 | 0 | 0 | 8.068862 | 0.1007129 | 11.55729 | 0.555 | 399.4008 | 383.561 | 400.563 | 404.81 | 413.053 | 389.526 | 419.13 | 419.55 | 434 | 390.5
0.2 | 0.71 | 0.15 | 0.8 | 1.13 | 0.05 | 0 | 0 | 0 | 0 | 0 | 0 | 0 | 0 | 0 | 7.490132 | 0.101807 | 12.08775 | 0.5636667 | 402.7484 | 384.423 | 403.635 | 408.51 | 413.007 | 394.848 | 417.65 | 418.89 | 434 | 415.5
0.18 | 0.93 | 0.26 | 1.11 | 1.34 | 0.11 | 0 | 0 | 0 | 0 | 0 | 0 | 0 | 0 | 0 | 7.37659 | 0.08757095 | 12.3545 | 0.6683333 | 396.5967 | 373.121 | 396.464 | 400.67 | 401.531 | 383.474 | 405.92 | 406.42 | 446 | 400.5
0.19 | 0.9 | 0.21 | 1.08 | 1.87 | 0.18 | 0 | 0 | 0 | 0 | 0 | 0 | 0 | 0 | 0 | 7.711061 | 0.08541949 | 11.98633 | 0.7166667 | 383.7447 | 359.44 | 384.078 | 386.93 | 388.901 | 371.329 | 394.87 | 395.16 | 440 | 410.5
0.49 | 0.52 | 0.17 | 1.28 | 1.5 | 0.29 | 0 | 0 | 0 | 0 | 0 | 0 | 0 | 0 | 0 | 7.223529 | 0.1354831 | 12.8623 | 0.9906667 | 271.6896 | 263.36 | 275.334 | 257.25 | 284.127 | 275.566 | 307.63 | 311.05 | 260 | 260.5
0.38 | 0.56 | 0.12 | 1.21 | 3 | 0.29 | 0 | 0 | 0 | 0 | 0 | 0 | 0 | 0 | 0 | 8.079137 | 0.1051524 | 10.94283 | 0.9733333 | 291.3188 | 273.094 | 294.22 | 283.98 | 299.919 | 289.813 | 320.03 | 322.2 | 326 | 280.5
0.38 | 0.57 | 0.12 | 1.22 | 4.95 | 0.29 | 0 | 0 | 0 | 0 | 0 | 0 | 0 | 0 | 0 | 8.572377 | 0.09023867 | 9.212992 | 1.107 | 256.398 | 229.989 | 259.28 | 250.33 | 261.318 | 255.658 | 286.29 | 288.45 | 326 | 260.5
0.37 | 0.52 | 0.12 | 2.9 | 1.51 | 0.29 | 0 | 0 | 0 | 0 | 0 | 0 | 0 | 0 | 0 | 6.977233 | 0.1035473 | 11.00688 | 1.195333 | 302.6059 | 283.842 | 305.49 | 286.66 | 301.097 | 290.179 | 316.58 | 318.68 | 332 | 280.5
0.36 | 0.56 | 0.16 | 1.22 | 1.46 | 0.31 | 0 | 0 | 0 | 0 | 0 | 0 | 0 | 0 | 0 | 7.316953 | 0.1206141 | 12.80087 | 0.8566667 | 326.7508 | 314.328 | 329.167 | 319.09 | 337.515 | 321.942 | 352.83 | 354.68 | 338 | 300.5
0.39 | 0.2 | 0.26 | 1.22 | 1.66 | 0.26 | 0 | 0 | 0 | 0 | 0 | 0 | 0 | 0 | 0 | 7.388471 | 0.1255222 | 12.14178 | 0.83 | 321.8362 | 313.82 | 323.806 | 314.34 | 334.499 | 315.73 | 353.34 | 356.13 | 320 | 310.5
0.4 | 0.84 | 0.27 | 1.23 | 1.75 | 0.27 | 0 | 0 | 0 | 0 | 0 | 0 | 0 | 0 | 0 | 7.365546 | 0.1167668 | 12.94755 | 0.9566667 | 296.3685 | 280.072 | 298.356 | 286.55 | 304.163 | 294.436 | 323.14 | 325.35 | 314 | 270.5
0.007 | 0 | 0 | 0 | 9.25 | 0 | 0 | 0 | 0 | 0 | 0 | 0 | 0 | 0 | 0.0014 | 9.994708 | 0.01171626 | 0.06377865 | 0.6236667 | 372.4065 | 326.6116 | 372.384 | 400.418 | 377.2739 | 358.504 | 390.328 | 390.405 | 549.8 | 390.7
0.013 | 0 | 0 | 0 | 8.66 | 0 | 0 | 0 | 0 | 0 | 0 | 0 | 0 | 0 | 0.0013 | 9.990259 | 0.0156089 | 0.1056964 | 0.5903333 | 380.3056 | 337.1264 | 380.349 | 407.592 | 386.3351 | 366.593 | 398.282 | 398.425 | 546.2 | 390.7
0.89 | 0.29 | 0.15 | 0 | 0 | 0 | 0 | 0 | 0 | 0 | 0 | 0 | 0 | 0 | 0 | 4.654135 | 0.2390389 | 7.042237 | 0.9383333 | 153.7169 | 170.275 | 161.489 | 127.79 | 185.946 | 196.483 | 230.75 | 240.25 | 20 | 215.7056
0.63 | 0.87 | 0.22 | 0 | 0 | 0 | 0 | 0 | 0 | 0 | 0 | 0 | 0 | 0 | 0 | 5.517442 | 0.2172736 | 8.111691 | 0.775 | 246.0707 | 246.873 | 250.712 | 232.41 | 269.409 | 272.629 | 298.09 | 304.15 | 176 | 274.0389
0.35 | 1.85 | 0.19 | 0 | 0 | 0 | 0 | 0 | 0 | 0 | 0 | 0 | 0 | 0 | 0 | 6.322176 | 0.1476646 | 5.660736 | 0.6583333 | 334.7285 | 313.975 | 336.785 | 333.35 | 346.628 | 348.315 | 356.75 | 358.75 | 344 | 337.9278
0.37 | 0.68 | 0.21 | 0 | 3.41 | 0 | 0 | 0 | 0 | 0 | 0 | 0 | 0 | 0 | 0 | 8.817987 | 0.10687 | 7.071322 | 0.7106667 | 301.5019 | 282.474 | 303.586 | 304.47 | 316.067 | 310.253 | 337.49 | 340.88 | 332 | 304.5944
0.38 | 0.72 | 0.21 | 0.49 | 1.32 | 0 | 0 | 0 | 0 | 0 | 0 | 0 | 0 | 0 | 0 | 7.544872 | 0.1335675 | 11.89821 | 0.686 | 327.0798 | 314.454 | 329.304 | 325.59 | 341.535 | 333.235 | 358.2 | 361.66 | 326 | 332.3722
0.29 | 0.77 | 0.3 | 0.68 | 0 | 0.2 | 0 | 0 | 0 | 0 | 0 | 0 | 0 | 0 | 0 | 5.816964 | 0.1457496 | 12.2931 | 0.5943333 | 383.1825 | 373.195 | 383.844 | 381.79 | 396.723 | 376.123 | 405.03 | 406.45 | 380 | 376.8167
0.37 | 0.77 | 0.15 | 0.98 | 0 | 0.21 | 0 | 0 | 0 | 0 | 0 | 0 | 0 | 0 | 0 | 5.891129 | 0.1548648 | 11.57828 | 0.7363333 | 345.6259 | 337.039 | 348.224 | 338.4 | 359.249 | 345.615 | 371.3 | 373.55 | 332 | 337.9278
0.42 | 0.78 | 0.24 | 0.8 | 1.79 | 0.33 | 0 | 0 | 0 | 0 | 0 | 0 | 0 | 0 | 0 | 7.518349 | 0.1250401 | 13.01035 | 0.8953333 | 293.7969 | 280.94 | 296.19 | 284.38 | 305.968 | 294.865 | 326.18 | 328.37 | 302 | 287.9278
0.36 | 0.63 | 0.19 | 0 | 1.84 | 0.23 | 0 | 0 | 0 | 0 | 0 | 0 | 0 | 0 | 0 | 8.12 | 0.1315842 | 10.2866 | 0.6336667 | 333.3089 | 322.777 | 335.45 | 332.74 | 351.756 | 336.665 | 368.44 | 370.62 | 338 | 337.9278
0.42 | 0.68 | 0.16 | 0.93 | 0 | 0 | 0 | 0 | 0 | 0 | 0 | 0 | 0 | 0 | 0 | 5.780822 | 0.1684811 | 10.26551 | 0.7193333 | 329.3846 | 322.186 | 332.415 | 322.83 | 344.148 | 336.235 | 359.56 | 363.5 | 302 | 332.3722
1.02 | 0.36 | 0.33 | 1.41 | 0.2 | 0 | 0 | 0 | 0 | 0 | 0 | 0 | 0 | 0 | 0 | 5.536145 | 0.2055249 | 11.35603 | 1.375333 | 75.9442 | 89.186 | 83.72 | 36.23 | 97.219 | 116.515 | 151.44 | 162.3 | -58 | 143.4833
0.43 | 0.74 | 0.23 | 0.92 | 0 | 0 | 0.16 | 0 | 0 | 0 | 0 | 0 | 0 | 0 | 0 | 5.701613 | 0.1625437 | 11.8882 | 0.7693333 | 323.4526 | 315.838 | 326.057 | 316.26 | 337.494 | 329.884 | 348.36 | 350.75 | 296 | 326.8167
0.3 | 0.91 | 0.31 | 0.52 | 0.61 | 0.17 | 0 | 0 | 0 | 0 | 0 | 0 | 0 | 0 | 0 | 6.755319 | 0.1307986 | 13.78731 | 0.6303333 | 366.0732 | 352.515 | 366.747 | 365.39 | 378.693 | 362.024 | 389.09 | 390.63 | 374 | 365.7056
0.38 | 1.08 | 0.7 | 0.4 | 0.34 | 0.11 | 0 | 0 | 0 | 0 | 0 | 0 | 0 | 0 | 0 | 6.093023 | 0.1397369 | 13.3333 | 0.6846667 | 333.7476 | 321.688 | 332.295 | 329.59 | 344.747 | 329.416 | 362.07 | 364.62 | 326 | 326.8167
0.043 | 0 | 0 | 0 | 10.68 | 0 | 0 | 0 | 0 | 0 | 0 | 0 | 0 | 0 | 0 | 9.97594 | 0.02399056 | 0.217273 | 0.755 | 331.8818 | 281.3544 | 332.205 | 358.972 | 334.7261 | 321.057 | 353.562 | 354.035 | 528.2 | 363
0.056 | 0 | 0 | 0 | 10.68 | 0 | 0 | 0 | 0 | 0 | 0 | 0 | 0 | 0 | 0 | 9.968703 | 0.02735727 | 0.2711885 | 0.768 | 326.3828 | 276.2688 | 326.836 | 352.784 | 329.4312 | 316.468 | 349.064 | 349.68 | 520.4 | 355.3
0.086 | 0 | 0 | 0 | 10.68 | 0 | 0 | 0 | 0 | 0 | 0 | 0 | 0 | 0 | 0 | 9.952071 | 0.03384337 | 0.3869095 | 0.798 | 313.6928 | 264.5328 | 314.446 | 338.504 | 317.2122 | 305.878 | 338.684 | 339.63 | 502.4 | 340.5
0.16 | 0 | 0 | 0 | 10.68 | 0 | 0 | 0 | 0 | 0 | 0 | 0 | 0 | 0 | 0 | 9.911439 | 0.04596519 | 0.6391543 | 0.872 | 282.3908 | 235.584 | 283.884 | 303.28 | 287.072 | 279.756 | 313.08 | 314.84 | 458 | 307.4
0.02 | 0 | 0 | 0 | 15.13 | 0 | 0 | 0 | 0 | 0 | 0 | 0 | 0 | 0 | 0 | 9.992079 | 0.01376941 | 0.08373667 | 1.028667 | 262.8903 | 193.342 | 262.939 | 294.27 | 257.319 | 252.191 | 285.87 | 286.09 | 542 | 300.8
0.0355 | 0 | 0 | 0 | 15.13 | 0 | 0 | 0 | 0 | 0 | 0 | 0 | 0 | 0 | 0 | 9.985955 | 0.01833321 | 0.1373235 | 1.044167 | 256.3338 | 187.2784 | 256.5375 | 286.892 | 251.00585 | 246.7195 | 280.507 | 280.8975 | 532.7 | 293.8
0.048 | 0 | 0 | 0 | 15.13 | 0 | 0 | 0 | 0 | 0 | 0 | 0 | 0 | 0 | 0 | 9.981025 | 0.02130701 | 0.177603 | 1.056667 | 251.0463 | 182.3884 | 251.375 | 280.942 | 245.9146 | 242.307 | 276.182 | 276.71 | 525.2 | 284.7
0.135 | 0 | 0 | 0 | 15.13 | 0 | 0 | 0 | 0 | 0 | 0 | 0 | 0 | 0 | 0 | 9.946937 | 0.03560606 | 0.4208399 | 1.143667 | 214.2453 | 148.354 | 215.444 | 239.53 | 210.4795 | 211.596 | 246.08 | 247.565 | 473 | 251.4
0.0168 | 0 | 0 | 0 | 19.99 | 0 | 0 | 0 | 0 | 0 | 0 | 0 | 0 | 0 | 0 | 9.994962 | 0.01098241 | 0.05642376 | 1.349467 | 178.2705 | 88.64584 | 178.2386 | 213.1732 | 163.85236 | 169.2426 | 204.3572 | 204.542 | 543.92 | 210.9
0.027 | 0 | 0 | 0 | 19.99 | 0 | 0 | 0 | 0 | 0 | 0 | 0 | 0 | 0 | 0 | 9.991907 | 0.01391834 | 0.08531695 | 1.359667 | 173.9559 | 84.6556 | 174.026 | 208.318 | 159.6979 | 165.642 | 200.828 | 201.125 | 537.8 | 205.3
0.0399 | 0 | 0 | 0 | 19.99 | 0 | 0 | 0 | 0 | 0 | 0 | 0 | 0 | 0 | 0 | 9.988048 | 0.01691291 | 0.1195357 | 1.372567 | 168.4992 | 79.60912 | 168.6983 | 202.1776 | 154.44373 | 161.0883 | 196.3646 | 196.8035 | 530.06 | 199
0.115 | 0 | 0 | 0 | 19.99 | 0 | 0 | 0 | 0 | 0 | 0 | 0 | 0 | 0 | 0 | 9.96568 | 0.0286464 | 0.292988 | 1.447667 | 136.7319 | 50.23 | 137.682 | 166.43 | 123.8555 | 134.578 | 170.38 | 171.645 | 485 | 165.8
0.47 | 1.02 | 0.34 | 0 | 0 | 0 | 0 | 0 | 0 | 0 | 0 | 0 | 0 | 0 | 0 | 5.672131 | 0.1877561 | 8.211122 | 0.64 | 309.1922 | 302.97 | 311.332 | 303.62 | 328.031 | 322.824 | 347.6 | 351.75 | 272 | 310.15
0.47 | 3.33 | 0.26 | 0 | 0 | 0 | 0 | 0 | 0 | 0 | 0 | 0 | 0 | 0 | 0 | 6.460591 | 0.1323085 | 4.890116 | 1.025 | 238.9913 | 202.947 | 241.708 | 227.39 | 241.297 | 268.451 | 257.51 | 259.35 | 272 | 229.5944
0.44 | 4.87 | 0.29 | 0 | 0 | 0 | 0 | 0 | 0 | 0 | 0 | 0 | 0 | 0 | 0 | 6.608929 | 0.1100308 | 3.946241 | 1.251667 | 204.8807 | 148.001 | 207.057 | 190.85 | 195.085 | 240.959 | 207.83 | 207.8 | 290 | 187.9278
0.47 | 0.4 | 1.06 | 0 | 0 | 0 | 0 | 0 | 0 | 0 | 0 | 0 | 0 | 0 | 0 | 4.621762 | 0.1714956 | 8.308079 | 0.5366667 | 328.034 | 329.816 | 324.78 | 324.08 | 346.211 | 322.05 | 371.78 | 376.55 | 272 | 321.2611
0.45 | 0.36 | 0.31 | 0 | 1.16 | 0 | 0 | 0 | 0 | 0 | 0 | 0 | 0 | 0 | 0 | 7.526316 | 0.1635026 | 10.19976 | 0.5873333 | 317.1892 | 314.084 | 319.349 | 315.2 | 338.724 | 326.514 | 360.54 | 365.13 | 284 | 310.15
0.46 | 0.34 | 0.28 | 0 | 3.36 | 0 | 0 | 0 | 0 | 0 | 0 | 0 | 0 | 0 | 0 | 8.77027 | 0.1209338 | 6.791288 | 0.7406667 | 274.649 | 263.078 | 277.112 | 273.7 | 292.726 | 286.07 | 320.46 | 325.18 | 278 | 282.3722
0.46 | 0.35 | 0.3 | 0 | 4.83 | 0 | 0 | 0 | 0 | 0 | 0 | 0 | 0 | 0 | 0 | 9.055556 | 0.1050859 | 5.686379 | 0.8403333 | 248.3408 | 230.599 | 250.639 | 248.38 | 263.537 | 259.956 | 295.08 | 299.79 | 278 | 257.3722
0.5 | 0.32 | 0.27 | 0.98 | 0 | 0 | 0 | 0 | 0 | 0 | 0 | 0 | 0 | 0 | 0 | 5.410628 | 0.1860879 | 10.4047 | 0.7493333 | 305.878 | 305.668 | 308.889 | 295.78 | 323.379 | 313.438 | 344.92 | 350.1 | 254 | 312.9278
0.51 | 0.35 | 0.31 | 3.16 | 0 | 0 | 0 | 0 | 0 | 0 | 0 | 0 | 0 | 0 | 0 | 5.702079 | 0.1351123 | 7.265649 | 1.200333 | 274.2711 | 265.141 | 277.169 | 252.97 | 274.716 | 269.713 | 296.69 | 301.95 | 248 | 257.3722
0.55 | 0.33 | 0.31 | 4.61 | 0 | 0 | 0 | 0 | 0 | 0 | 0 | 0 | 0 | 0 | 0 | 5.760345 | 0.1219199 | 6.03221 | 1.527 | 240.3559 | 226.869 | 243.712 | 209.94 | 230.47 | 230.414 | 254.63 | 260.35 | 224 | 212.9278
0.5 | 0.34 | 0.32 | 0 | 0 | 1.05 | 0 | 0 | 0 | 0 | 0 | 0 | 0 | 0 | 0 | 5.411765 | 0.2039995 | 10.45559 | 0.7666667 | 309.3344 | 320.678 | 311.889 | 289.73 | 336.937 | 302.108 | 358.49 | 358.4 | 254 | 329.5944
0.49 | 0.33 | 0.31 | 0 | 0 | 3.51 | 0 | 0 | 0 | 0 | 0 | 0 | 0 | 0 | 0 | 5.726293 | 0.1477831 | 6.795135 | 1.247 | 295.5167 | 325.023 | 297.948 | 243.16 | 330.391 | 242.633 | 350.04 | 337.55 | 260 | 304.5944
0.46 | 0.34 | 0.27 | 0 | 0 | 5.4 | 0 | 0 | 0 | 0 | 0 | 0 | 0 | 0 | 0 | 5.826893 | 0.1224913 | 5.206329 | 1.596667 | 293.8034 | 336.326 | 296.159 | 217.42 | 334.019 | 205.098 | 350.58 | 328.3 | 278 | 287.93
0.53 | 0.38 | 0.32 | 0 | 0 | 0 | 0 | 0 | 0 | 1.04 | 0 | 0 | 0 | 0 | 0 | 5.418502 | 0.2017118 | 10.58074 | 0.5933333 | 303.2618 | 307.21 | 306.158 | 296.18 | 327.931 | 317.636 | 351.8 | 357.25 | 236 | 329.5944
0.46 | 0.34 | 0.27 | 0 | 0 | 0 | 0 | 0 | 0 | 3.42 | 0 | 0 | 0 | 0 | 0 | 5.750557 | 0.1419428 | 6.694652 | 0.5166667 | 334.0874 | 336.326 | 336.659 | 330.82 | 358.319 | 344.418 | 377.58 | 382.3 | 278 | 315.7056
0.46 | 0.37 | 0.27 | 0 | 0 | 0 | 0 | 0 | 0 | 4.78 | 0 | 0 | 0 | 0 | 0 | 5.814626 | 0.1250429 | 5.680278 | 0.5216667 | 333.1757 | 335.027 | 335.747 | 329.83 | 357.185 | 343.689 | 376.41 | 381.1 | 278 | 310.15
0.46 | 0.3 | 0.28 | 0.99 | 3.36 | 0 | 0 | 0 | 0 | 0 | 0 | 0 | 0 | 0 | 0 | 8.274583 | 0.1120684 | 9.39737 | 0.932 | 263.846 | 248.772 | 266.349 | 258.19 | 274.636 | 269.519 | 302.22 | 306.98 | 278 | 260.15
0.47 | 1.02 | 0.34 | 0 | 0 | 0 | 0 | 0 | 0 | 0 | 0 | 0 | 0 | 0 | 0 | 5.672131 | 0.1877561 | 8.211122 | 0.64 | 309.1922 | 302.97 | 311.332 | 303.62 | 328.031 | 322.824 | 347.6 | 351.75 | 272 | 310.15
0.47 | 1.02 | 0.34 | 0 | 0 | 0 | 0 | 0 | 0 | 0 | 0 | 0 | 0 | 0 | 0 | 5.672131 | 0.1877561 | 8.211122 | 0.64 | 309.1922 | 302.97 | 311.332 | 303.62 | 328.031 | 322.824 | 347.6 | 351.75 | 272 | 310.15
0.47 | 1.02 | 0.34 | 0 | 0 | 0 | 0 | 0 | 0 | 0 | 0 | 0 | 0 | 0 | 0 | 5.672131 | 0.1877561 | 8.211122 | 0.64 | 309.1922 | 302.97 | 311.332 | 303.62 | 328.031 | 322.824 | 347.6 | 351.75 | 272 | 312.9278
0.46 | 0.34 | 0.28 | 0 | 3.36 | 0 | 0 | 0 | 0 | 0 | 0 | 0 | 0 | 0 | 0 | 8.77027 | 0.1209338 | 6.791288 | 0.7406667 | 274.649 | 263.078 | 277.112 | 273.7 | 292.726 | 286.07 | 320.46 | 325.18 | 278 | 282.3722
0.46 | 0.34 | 0.28 | 0 | 3.36 | 0 | 0 | 0 | 0 | 0 | 0 | 0 | 0 | 0 | 0 | 8.77027 | 0.1209338 | 6.791288 | 0.7406667 | 274.649 | 263.078 | 277.112 | 273.7 | 292.726 | 286.07 | 320.46 | 325.18 | 278 | 282.3722
0.46 | 0.34 | 0.28 | 0 | 3.36 | 0 | 0 | 0 | 0 | 0 | 0 | 0 | 0 | 0 | 0 | 8.77027 | 0.1209338 | 6.791288 | 0.7406667 | 274.649 | 263.078 | 277.112 | 273.7 | 292.726 | 286.07 | 320.46 | 325.18 | 278 | 279.5944
0.43 | 0.9 | 0.23 | 0.27 | 0.23 | 0.26 | 0 | 0 | 0 | 0 | 0 | 0 | 0 | 0 | 0 | 6.215517 | 0.1712541 | 13.58184 | 0.7013333 | 320.4729 | 314.426 | 323.037 | 312.66 | 338.661 | 326.814 | 355.51 | 358.04 | 296 | 321.2611
0.64 | 0.85 | 0.29 | 0.24 | 0.19 | 0.27 | 0 | 0 | 0 | 0 | 0 | 0 | 0 | 0 | 0 | 5.899194 | 0.1973263 | 13.56656 | 0.8963333 | 234.1596 | 235.797 | 238.373 | 215.33 | 255.909 | 253.544 | 286.03 | 290.87 | 170 | 229.5944
0.4 | 1.43 | 0.22 | 0.29 | 0.23 | 0.32 | 0 | 0 | 0 | 0 | 0 | 0 | 0 | 0 | 0 | 6.384083 | 0.1503449 | 12.41867 | 0.7756667 | 316.3658 | 302.889 | 318.698 | 307.85 | 330.253 | 322.843 | 344.52 | 345.89 | 314 | 315.7056
0.49 | 1.01 | 0.2 | 0.56 | 0.54 | 0.38 | 0 | 0 | 0 | 0 | 0 | 0 | 0 | 0 | 0 | 6.562893 | 0.1580046 | 14.02761 | 0.8823333 | 281.8503 | 274.735 | 285.242 | 267.75 | 297.957 | 290.029 | 318.79 | 321.27 | 260 | 279.5944
0.52 | 0.85 | 0.21 | 0.5 | 0.53 | 0.26 | 0 | 0 | 0 | 0 | 0 | 0 | 0 | 0 | 0 | 6.526132 | 0.1680458 | 14.09351 | 0.849 | 275.8232 | 271.117 | 279.444 | 262.46 | 293.636 | 287.438 | 316.62 | 320.19 | 242 | 282.3722
0.41 | 0.86 | 0.3 | 1.06 | 0.11 | 0.23 | 0 | 0 | 0 | 0 | 0 | 0 | 0 | 0 | 0 | 5.959596 | 0.1491329 | 12.90082 | 0.8186667 | 322.9045 | 313.8 | 324.778 | 312.74 | 334.641 | 322.173 | 350.38 | 352.88 | 308 | 310.15
0.61 | 0.59 | 0.24 | 0.94 | 0.16 | 0.33 | 0 | 0 | 0 | 0 | 0 | 0 | 0 | 0 | 0 | 5.836237 | 0.1829209 | 13.61075 | 0.973 | 246.3361 | 248.105 | 250.653 | 225.54 | 264.776 | 258.133 | 292.76 | 297.23 | 188 | 260.15
0.42 | 0.68 | 0.18 | 0.81 | 1.74 | 0.29 | 0 | 0 | 0 | 0 | 0 | 0 | 0 | 0 | 0 | 7.563107 | 0.1278273 | 12.78275 | 0.8693333 | 297.8974 | 286.198 | 300.744 | 289.2 | 311.143 | 300.335 | 330.93 | 333.42 | 302 | 276.8167
0.3 | 1.63 | 0.49 | 0.44 | 0 | 0.33 | 0 | 0 | 0 | 0 | 0 | 0 | 0 | 0 | 0 | 6.015674 | 0.1273363 | 11.31617 | 0.7256667 | 354.7609 | 335.933 | 354.074 | 350 | 362.922 | 348.409 | 372.18 | 372.2 | 374 | 346.2611
0.4 | 0.47 | 0.023 | 0.23 | 1.76 | 0.23 | 0 | 0 | 0 | 0 | 0 | 0 | 0 | 0 | 0 | 8.1407 | 0.1410668 | 10.74789 | 0.6876667 | 319.8743 | 312.075 | 323.6795 | 316.43 | 339.7371 | 327.42 | 357.6 | 360.38 | 314 | 312.9278
0.6 | 0.5 | 0.024 | 0.23 | 1.74 | 0.23 | 0 | 0 | 0 | 0 | 0 | 0 | 0 | 0 | 0 | 7.868833 | 0.1643702 | 11.12425 | 0.8913333 | 234.7164 | 232.972 | 240.514 | 220.58 | 257.5258 | 256.415 | 287.57 | 292.52 | 194 | 246.2611
0.79 | 0.5 | 0.023 | 0.22 | 1.76 | 0.23 | 0 | 0 | 0 | 0 | 0 | 0 | 0 | 0 | 0 | 7.678683 | 0.180811 | 11.16784 | 1.080667 | 154.114 | 158.37 | 161.8185 | 129.97 | 179.9541 | 189.198 | 221.69 | 228.73 | 80 | 185.15
1.03 | 0.49 | 0.023 | 0.23 | 1.75 | 0.24 | 0 | 0 | 0 | 0 | 0 | 0 | 0 | 0 | 0 | 7.430773 | 0.1971219 | 11.2544 | 1.322333 | 52.8788 | 64.971 | 62.9835 | 15.85 | 82.5321 | 104.459 | 138.96 | 148.6 | -64 | 95.15
0.35 | 0.31 | 0.022 | 1.46 | 0.28 | 0 | 0 | 0 | 0 | 0 | 0 | 0 | 0 | 0 | 0 | 6.283237 | 0.1477355 | 9.477243 | 0.7123333 | 358.8515 | 350.901 | 362.239 | 354.59 | 371.6984 | 358.747 | 382.85 | 386.39 | 344 | 354.5944
0.56 | 0.32 | 0.003 | 1.48 | 0.28 | 0 | 0 | 0 | 0 | 0 | 0 | 0 | 0 | 0 | 0 | 6.118804 | 0.1765275 | 9.599708 | 0.928 | 269.4748 | 267.992 | 275.1055 | 253.96 | 285.5301 | 284.438 | 309.4 | 315.24 | 218 | 286.2611
0.78 | 0.33 | 0.02 | 1.42 | 0.27 | 0 | 0 | 0 | 0 | 0 | 0 | 0 | 0 | 0 | 0 | 5.932624 | 0.1985705 | 10.07434 | 1.137 | 177.0162 | 182.685 | 184.717 | 150.1 | 196.805 | 207.396 | 234.26 | 242.51 | 86 | 208.4833
1 | 0.34 | 0.022 | 1.44 | 0.35 | 0 | 0 | 0 | 0 | 0 | 0 | 0 | 0 | 0 | 0 | 5.903553 | 0.2100287 | 10.31793 | 1.368 | 81.9943 | 94.12 | 91.88 | 43.35 | 104.8504 | 127.711 | 155.99 | 166.65 | -46 | 129.5944
0.37 | 0 | 0 | 0 | 0 | 0 | 0 | 0 | 0 | 0 | 0 | 0 | 0 | 0 | 0 | 4 | 0 | 0 | 0.37 | 382.49 | 386.256 | 386.19 | 384.88 | 409.799 | 390.39 | 421.98 | 426.05 | 332 | 415
0.5 | 0 | 0 | 0 | 0 | 0 | 0 | 0 | 0 | 0 | 0 | 0 | 0 | 0 | 0 | 4 | 0 | 0 | 0.5 | 327.5 | 335.4 | 332.5 | 323 | 356.85 | 344.5 | 377 | 382.5 | 254 | 380
0.81 | 0 | 0 | 0 | 0 | 0 | 0 | 0 | 0 | 0 | 0 | 0 | 0 | 0 | 0 | 4 | 0 | 0 | 0.81 | 196.37 | 214.128 | 204.47 | 175.44 | 230.587 | 235.07 | 269.74 | 278.65 | 68 | 250
1.1 | 0 | 0 | 0 | 0 | 0 | 0 | 0 | 0 | 0 | 0 | 0 | 0 | 0 | 0 | 4 | 0 | 0 | 1.1 | 73.7 | 100.68 | 84.7 | 37.4 | 112.47 | 132.7 | 169.4 | 181.5 | -106 | 188
0.004 | 0 | 0 | 0 | 29.9 | 0 | 0 | 0 | 0 | 0 | 0 | 0 | 0 | 0 | 0 | 9.999197 | 0.004383636 | 0.01103127 | 1.997333 | 8.377 | -122.3848 | 8.118 | 50.796 | -24.1792 | 2.318 | 40.316 | 40.36 | 551.6 | -29.85
0.011 | 0 | 0 | 15.1 | 11.7 | 0 | 0 | 0 | 0 | 0 | 0 | 0 | 0 | 0 | 0 | 7.744732 | 0.01758736 | 5.723414 | 3.811 | 144.06 | 27.0168 | 144.657 | 100.164 | 28.8897 | 47.437 | 45.294 | 45.415 | 547.4 | -57.85
0.004 | 0 | 0 | 0 | 31.3 | 0 | 0 | 5.7 | 0 | 0 | 0 | 0 | 0 | 0 | 0 | 9.845314 | 0.004903766 | 3.581057 | 2.090667 | -16.389 | -152.9048 | -16.662 | 26.996 | -51.4792 | -21.902 | 16.516 | 16.56 | 551.6 | -14.85
0.26 | 0 | 0 | 0 | 25.1 | 0 | 0 | 0 | 0 | 0 | 0 | 0 | 0 | 0 | 0 | 9.938486 | 0.03833023 | 0.4752116 | 1.933333 | -14.999 | -117.892 | -12.65 | 10.54 | -34.848 | -5.01 | 33.34 | 36.2 | 398 | -55.85
0.72 | 0.02 | 3.87 | 0.01 | 3.4 | 0.21 | 0 | 0.01 | 1.39 | 0 | 0 | 0 | 0 | 0 | 0 | 6.031153 | 0.1259638 | 10.95563 | 0.994 | 171.9982 | 174.188 | 150.131 | 155.24 | 170.794 | 116.799 | 199.35 | 247.9 | 122 | 230.11
0.45 | 0.15 | 0.03 | 0.005 | 13.2 | 0.3 | 0 | 3.99 | 2.63 | 0 | 0 | 0 | 0 | 0 | 0 | 8.701518 | 0.07704152 | 8.796263 | 1.416 | 108.2848 | 60.624 | 112.4145 | 111.065 | 112.477 | 121.6565 | 83.55 | 165.75 | 284 | 170.88